## Sheet1
Design Parameters
Resistance Factor of Steel, Φs |  | 0.95
Resistance Factor of Steel, Φc |  | 0.6
Yield Strength of Stainless Steel, Fy | MPa
Yield Strength of Reinforcing Steel, Fyr | MPa
Characteristic Compressive Strenght Concrete, f'c | MPa
α1 |  | 0.85
n |  | 1.8
Geometric Parameters
Shape of the Column |  | Circular
Area of Steel Tube, As | mm2
Area of Longitudinal Reinforcement, Ar | mm2
Area of Concrete, Ac | mm2
Length of the Rectangular Column, L | mm
Width of the Rectangular Column, W | mm
Diameter of the Circular Column, D | mm
Height of the Column, H | mm
H/D |  | #DIV/0!
ρ = 0.02*(25-H/D) |  | #DIV/0!
τ |  | #DIV/0!
τ' |  | #DIV/0!

## R_CFST CSA S16-19
| Rectangular section | Stub Column | [14 empty] | Change it
| Concentrically loaded | [12 empty] | Flat Coupon |  |  | fc,cyl=0.8fc,cube
[7 empty] | Width | Height | [6 empty] | Strain hardening exponent |  |  | Output
No | Refference | Year | Ref. No | Specimen | Section ID | Material/Grade | B (mm) | H (mm) | t (mm) | L (mm) | L/B | Eo (MPa) | f0.2 (MPa) | fu (MPa) | n | fc type | converted fc,cyl | N Test (kN) | B (mm) | H (mm) | Bc (mm) | Hc (mm) | fyi | fck | As | Ac | Is | Ic | L | ρ | τ | τ ' | Cfs/Cf | EI eff | Ncr | α | α | α1 | Np | λ | NuCs | Error(%) | Error(Val) | Range(%) | No of Samples
1 | Uy | 2011 | [1] | 39 | S20-50x2A | Austenitic/304 | 51 | 51 | 1.81 | 150 | 2.941176 | 205100 | 353 | 680.9339 | 10.4 | Cyl | 21.5 | 234 | 51 | 51 | 47.38 | 47.38 | 353 | 21.5 | 356.1356 | 2244.8644 | 143815.4 | 419951.3 | 150 | 0.4932 | 0.7588734 | 4.288362 | 1 | 32242139331.4 | 14128648.8 | 0.81775 | 0.67 | 0.81775 | 163210.8 | 0.1074791 | 195.9131 | -16.27644 | 16.27644 | 0-5 | 0

## R_CFST AISC
| Rectangular section | Stub Column | [14 empty] | Change it
| Concentrically loaded | [12 empty] | Flat Coupon |  |  | fc,cyl=0.8fc,cube
[7 empty] | Width | Height | [6 empty] | Strain hardening exponent |  |  | Output | Steel |  |  | CONC
No | Refference | Year | Ref. No | Specimen | Section ID | Material/Grade | B (mm) | H (mm) | t (mm) | L (mm) | L/B | Eo (MPa) | f0.2 (MPa) | fu (MPa) | n | fc type | converted fc,cyl | N Test (kN) | B | H | t | Bc | Hc | fyi | fc | As | Ac | slenderness ratio(Do/t) | L | Compact section (L>Check) | I eff | NuAIS (kN) | Error(%) | Error(Val) | Range(%) | No of Samples
1 | Uy | 2011 | [1] | 39 | S20-50x2A | Austenitic/304 | 51 | 51 | 1.81 | 150 | 2.941176 | 205100 | 353 | 680.9339 | 10.4 | Cyl | 21.5 | 234 | 51 | 51 | 1.81 | 47.38 | 47.38 | 353 | 21.5 | 356.1356 | 2244.8644 | 28.1768 | 150 | 87.15297 | 331917.7 | 171.5672 | -26.68067 | 26.68067 | 0-5 | 51
1 | Uy | 2011 | [1] | 40 | S20-50x2B | Austenitic/304 | 51 | 51 | 1.81 | 150 | 2.941176 | 205100 | 353 | 680.9339 | 10.4 | Cyl | 21.5 | 243 | 51 | 51 | 1.81 | 47.38 | 47.38 | 353 | 21.5 | 356.1356 | 2244.8644 | 28.1768 | 150 | 87.15297 | 331917.7 | 171.5672 | -29.3962 | 29.3962 | 5-10 | 47
1 | Uy | 2011 | [1] | 41 | S30-50x2A | Austenitic/304 | 51 | 51 | 1.81 | 150 | 2.941176 | 205100 | 353 | 680.9339 | 10.4 | Cyl | 34.9 | 268 | 51 | 51 | 1.81 | 47.38 | 47.38 | 353 | 34.9 | 356.1356 | 2244.8644 | 28.1768 | 150 | 87.15297 | 331917.7 | 200.1443 | -25.31927 | 25.31927 | 10-15 | 32
1 | Uy | 2011 | [1] | 42 | S30-50x2B | Austenitic/304 | 51 | 51 | 1.81 | 150 | 2.941176 | 205100 | 353 | 680.9339 | 10.4 | Cyl | 34.9 | 274 | 51 | 51 | 1.81 | 47.38 | 47.38 | 353 | 34.9 | 356.1356 | 2244.8644 | 28.1768 | 150 | 87.15297 | 331917.7 | 200.1443 | -26.95462 | 26.95462 | 15-20 | 20
1 | Uy | 2011 | [1] | 45 | S20-50x3A | Austenitic/304 | 51 | 51 | 2.85 | 150 | 2.941176 | 207900 | 440 | 743.8283 | 8.2 | Cyl | 21.5 | 358 | 51 | 51 | 2.85 | 45.3 | 45.3 | 440 | 21.5 | 548.91 | 2052.09 | 17.89474 | 150 | 70.875 | 331917.7 | 283.4343 | -20.8284 | 20.8284 | 20-25 | 19
1 | Uy | 2011 | [1] | 46 | S20-50x3B | Austenitic/304 | 51 | 51 | 2.85 | 150 | 2.941176 | 207900 | 440 | 743.8283 | 8.2 | Cyl | 21.5 | 364 | 51 | 51 | 2.85 | 45.3 | 45.3 | 440 | 21.5 | 548.91 | 2052.09 | 17.89474 | 150 | 70.875 | 331917.7 | 283.4343 | -22.13342 | 22.13342 | 25-30 | 23
1 | Uy | 2011 | [1] | 47 | S30-50x3A | Austenitic/304 | 51 | 51 | 2.85 | 150 | 2.941176 | 207900 | 440 | 743.8283 | 8.2 | Cyl | 34.9 | 394 | 51 | 51 | 2.85 | 45.3 | 45.3 | 440 | 34.9 | 548.91 | 2052.09 | 17.89474 | 150 | 70.875 | 331917.7 | 309.5574 | -21.43212 | 21.43212 | >30 | 19
1 | Uy | 2011 | [1] | 48 | S30-50x3B | Austenitic/304 | 51 | 51 | 2.85 | 150 | 2.941176 | 207900 | 440 | 743.8283 | 8.2 | Cyl | 34.9 | 393 | 51 | 51 | 2.85 | 45.3 | 45.3 | 440 | 34.9 | 548.91 | 2052.09 | 17.89474 | 150 | 70.875 | 331917.7 | 309.5574 | -21.2322 | 21.2322
1 | Uy | 2011 | [1] | 51 | S20-100x3A | Austenitic/304 | 100 | 100 | 2.85 | 300 | 3 | 195700 | 358 | 664.9008 | 8.3 | Cyl | 21.5 | 705 | 100 | 100 | 2.85 | 94.3 | 94.3 | 358 | 21.5 | 1107.51 | 8892.49 | 35.08772 | 300 | 81.99721 | 4906250 | 578.1177 | -17.99749 | 17.99749
1 | Uy | 2011 | [1] | 52 | S20-100x3B | Austenitic/304 | 100 | 100 | 2.85 | 300 | 3 | 195700 | 358 | 664.9008 | 8.3 | Cyl | 21.5 | 716 | 100 | 100 | 2.85 | 94.3 | 94.3 | 358 | 21.5 | 1107.51 | 8892.49 | 35.08772 | 300 | 81.99721 | 4906250 | 578.1177 | -19.25731 | 19.25731
1 | Uy | 2011 | [1] | 53 | S30-100x3A | Austenitic/304 | 100 | 100 | 2.85 | 300 | 3 | 195700 | 358 | 664.9008 | 8.3 | Cyl | 34.9 | 765 | 100 | 100 | 2.85 | 94.3 | 94.3 | 358 | 34.9 | 1107.51 | 8892.49 | 35.08772 | 300 | 81.99721 | 4906250 | 691.3191 | -9.631492 | 9.631492
1 | Uy | 2011 | [1] | 54 | S30-100x3B | Austenitic/304 | 100 | 100 | 2.85 | 300 | 3 | 195700 | 358 | 664.9008 | 8.3 | Cyl | 34.9 | 742 | 100 | 100 | 2.85 | 94.3 | 94.3 | 358 | 34.9 | 1107.51 | 8892.49 | 35.08772 | 300 | 81.99721 | 4906250 | 691.3191 | -6.830312 | 6.830312
1 | Uy | 2011 | [1] | 57 | S20-100x5A | Austenitic/304 | 101 | 101 | 5.05 | 300 | 2.970297 | 202100 | 435 | 727.1889 | 7 | Cyl | 21.5 | 1352 | 101 | 101 | 5.05 | 90.9 | 90.9 | 435 | 21.5 | 1938.19 | 8262.81 | 20 | 300 | 69.68966 | 5105463.4 | 1011.881 | -25.15676 | 25.15676
1 | Uy | 2011 | [1] | 58 | S20-100x5B | Austenitic/304 | 101 | 101 | 5.05 | 300 | 2.970297 | 202100 | 435 | 727.1889 | 7 | Cyl | 21.5 | 1348 | 101 | 101 | 5.05 | 90.9 | 90.9 | 435 | 21.5 | 1938.19 | 8262.81 | 20 | 300 | 69.68966 | 5105463.4 | 1011.881 | -24.93468 | 24.93468
1 | Uy | 2011 | [1] | 59 | S30-100x5A | Austenitic/304 | 101 | 101 | 5.05 | 300 | 2.970297 | 202100 | 435 | 727.1889 | 7 | Cyl | 34.9 | 1434 | 101 | 101 | 5.05 | 90.9 | 90.9 | 435 | 34.9 | 1938.19 | 8262.81 | 20 | 300 | 69.68966 | 5105463.4 | 1117.066 | -22.10139 | 22.10139
1 | Uy | 2011 | [1] | 60 | S30-100x5B | Austenitic/304 | 101 | 101 | 5.05 | 300 | 2.970297 | 202100 | 435 | 727.1889 | 7 | Cyl | 34.9 | 1461 | 101 | 101 | 5.05 | 90.9 | 90.9 | 435 | 34.9 | 1938.19 | 8262.81 | 20 | 300 | 69.68966 | 5105463.4 | 1117.066 | -23.54099 | 23.54099
1 | Uy | 2011 | [1] | 63 | S20-150x3A | Austenitic/304 | 152 | 152 | 2.85 | 450 | 2.960526 | 192600 | 268 | 585.8888 | 6.8 | Cyl | 21.5 | 1035 | 152 | 152 | 2.85 | 146.3 | 146.3 | 268 | 21.5 | 1700.31 | 21403.69 | 53.33333 | 450 | 107.7985 | 26189308.16 | 892.8534 | -13.73397 | 13.73397
1 | Uy | 2011 | [1] | 64 | S20-150x3B | Austenitic/304 | 152 | 152 | 2.85 | 450 | 2.960526 | 192600 | 268 | 585.8888 | 6.8 | Cyl | 21.5 | 1062 | 152 | 152 | 2.85 | 146.3 | 146.3 | 268 | 21.5 | 1700.31 | 21403.69 | 53.33333 | 450 | 107.7985 | 26189308.16 | 892.8534 | -15.92717 | 15.92717
1 | Uy | 2011 | [1] | 65 | S30-150x3A | Austenitic/304 | 152 | 152 | 2.85 | 450 | 2.960526 | 192600 | 268 | 585.8888 | 6.8 | Cyl | 34.9 | 1074 | 152 | 152 | 2.85 | 146.3 | 146.3 | 268 | 34.9 | 1700.31 | 21403.69 | 53.33333 | 450 | 107.7985 | 26189308.16 | 1165.322 | 8.503019 | 8.503019
1 | Uy | 2011 | [1] | 66 | S30-150x3B | Austenitic/304 | 152 | 152 | 2.85 | 450 | 2.960526 | 192600 | 268 | 585.8888 | 6.8 | Cyl | 34.9 | 1209 | 152 | 152 | 2.85 | 146.3 | 146.3 | 268 | 34.9 | 1700.31 | 21403.69 | 53.33333 | 450 | 107.7985 | 26189308.16 | 1165.322 | -3.612703 | 3.612703
1 | Uy | 2011 | [1] | 69 | S20-150x5A | Austenitic/304 | 150 | 150 | 4.8 | 450 | 3 | 192200 | 340 | 644.8392 | 5.6 | Cyl | 21.5 | 1804 | 150 | 150 | 4.8 | 140.4 | 140.4 | 340 | 21.5 | 2787.84 | 19712.16 | 31.25 | 450 | 84.79412 | 24837890.6 | 1350.486468 | -25.13933 | 25.13933
1 | Uy | 2011 | [1] | 70 | S20-150x5B | Austenitic/304 | 150 | 150 | 4.8 | 450 | 3 | 192200 | 340 | 644.8392 | 5.6 | Cyl | 21.5 | 1798 | 150 | 150 | 4.8 | 140.4 | 140.4 | 340 | 21.5 | 2787.84 | 19712.16 | 31.25 | 450 | 84.79412 | 24837890.6 | 1350.486468 | -24.88952 | 24.88952
1 | Uy | 2011 | [1] | 71 | S30-150x5A | Austenitic/304 | 150 | 150 | 4.8 | 450 | 3 | 192200 | 340 | 644.8392 | 5.6 | Cyl | 34.9 | 1947 | 150 | 150 | 4.8 | 140.4 | 140.4 | 340 | 34.9 | 2787.84 | 19712.16 | 31.25 | 450 | 84.79412 | 24837890.6 | 1601.422 | -17.74924 | 17.74924
1 | Uy | 2011 | [1] | 72 | S30-150x5B | Austenitic/304 | 150 | 150 | 4.8 | 450 | 3 | 192200 | 340 | 644.8392 | 5.6 | Cyl | 34.9 | 1976 | 150 | 150 | 4.8 | 140.4 | 140.4 | 340 | 34.9 | 2787.84 | 19712.16 | 31.25 | 450 | 84.79412 | 24837890.6 | 1601.422 | -18.95636 | 18.95636
1 | Uy | 2011 | [1] | 13 | S1-1a | Austenitic/304 | 100.3 | 100.3 | 2.76 | 440 | 4.386839 | 182000 | 390.3 | 762.1 | 6.7 | Cyl | 36.3 | 767.6 | 100.3 | 100.3 | 2.76 | 94.78 | 94.78 | 390.3 | 36.3 | 1076.8416 | 8983.2484 | 36.34058 | 440 | 69.9462 | 4965390.5 | 730.0786 | -4.888145 | 4.888145
1 | Uy | 2011 | [1] | 14 | S1-1b | Austenitic/304 | 100.3 | 100.3 | 2.76 | 440 | 4.386839 | 182000 | 390.3 | 762.1 | 6.7 | Cyl | 75.4 | 1090.5 | 100.3 | 100.3 | 2.76 | 94.78 | 94.78 | 390.3 | 75.4 | 1076.8416 | 8983.2484 | 36.34058 | 440 | 69.9462 | 4965390.5 | 1063.761 | -2.451962 | 2.451962
3 | He | 2019 | [3] | 2 | SHS 100x100x3-C40 | High-chromium grade EN 1.4420 | 99.8 | 99.3 | 3 | 299 | 2.995992 | 217000 | 365 | 707 | 6 | Cyl | 49.1 | 830 | 99.8 | 99.3 | 3 | 93.8 | 93.3 | 365 | 49.1 | 1158.6 | 8751.54 | 33.26667 | 299 | 89.17808 | 4867117.6 | 831.1045833 | 0.1330823 | 0.1330823
3 | He | 2019 | [3] | 3 | SHS 100x100x3-C60 | High-chromium grade EN 1.4421 | 101 | 100.5 | 3 | 299 | 2.960396 | 217000 | 365 | 707 | 6 | Cyl | 68.1 | 1004 | 101 | 100.5 | 3 | 95 | 94.5 | 365 | 68.1 | 1173 | 8977.5 | 33.66667 | 299 | 89.17808 | 5105463.4 | 1008.944 | 0.4924664 | 0.4924664
3 | He | 2019 | [3] | 4 | SHS 100x100x3-C80 | High-chromium grade EN 1.4422 | 101 | 100.5 | 3 | 299 | 2.960396 | 217000 | 365 | 707 | 6 | Cyl | 86.4 | 1162 | 101 | 100.5 | 3 | 95 | 94.5 | 365 | 86.4 | 1173 | 8977.5 | 33.66667 | 299 | 89.17808 | 5105463.4 | 1165.0182 | 0.2597418 | 0.2597418
3 | He | 2019 | [3] | 6 | SHS 120x120x5-C40 | High-chromium grade EN 1.4423 | 121 | 120.5 | 4.98 | 358 | 2.958678 | 201000 | 317 | 665 | 6.3 | Cyl | 49.1 | 1373 | 121 | 120.5 | 4.98 | 111.04 | 110.54 | 317 | 49.1 | 2306.1384 | 12274.3616 | 24.29719 | 358 | 95.11041 | 10516982.6 | 1303.583 | -5.055829 | 5.055829
3 | He | 2019 | [3] | 7 | SHS 120x120x5-C60 | High-chromium grade EN 1.4424 | 120 | 120 | 4.98 | 359 | 2.991667 | 201000 | 317 | 665 | 6.3 | Cyl | 68.1 | 1566 | 120 | 120 | 4.98 | 110.04 | 110.04 | 317 | 68.1 | 2291.1984 | 12108.8016 | 24.09639 | 359 | 95.11041 | 10173600 | 1509.689 | -3.595861 | 3.595861
3 | He | 2019 | [3] | 8 | SHS 120x120x5-C80 | High-chromium grade EN 1.4425 | 120.5 | 119.5 | 4.96 | 357 | 2.962656 | 201000 | 317 | 665 | 6.3 | Cyl | 86.4 | 1840 | 120.5 | 119.5 | 4.96 | 110.58 | 109.58 | 317 | 86.4 | 2282.3936 | 12117.3564 | 24.29435 | 357 | 95.11041 | 10344222.7 | 1718.111 | -6.624381 | 6.624381
3 | He | 2019 | [3] | 10 | SHS 150x150x5-C40 | High-chromium grade EN 1.4426 | 150 | 149.5 | 4.97 | 447 | 2.98 | 210000 | 324 | 673 | 7.8 | Cyl | 49.1 | 1860 | 150 | 149.5 | 4.97 | 140.06 | 139.56 | 324 | 49.1 | 2878.2264 | 19546.7736 | 30.18109 | 447 | 97.22222 | 24837890.6 | 1844.305 | -0.8438383 | 0.8438383
3 | He | 2019 | [3] | 11 | SHS 150x150x5-C60 | High-chromium grade EN 1.4427 | 150 | 149.5 | 4.97 | 449 | 2.993333 | 210000 | 324 | 673 | 7.8 | Cyl | 68.1 | 2218 | 150 | 149.5 | 4.97 | 140.06 | 139.56 | 324 | 68.1 | 2878.2264 | 19546.7736 | 30.18109 | 449 | 97.22222 | 24837890.6 | 2197.124 | -0.9412141 | 0.9412141
3 | He | 2019 | [3] | 12 | SHS 150x150x5-C80 | High-chromium grade EN 1.4428 | 150 | 149.5 | 4.98 | 449 | 2.993333 | 210000 | 324 | 673 | 7.8 | Cyl | 86.4 | 2612 | 150 | 149.5 | 4.98 | 140.04 | 139.54 | 324 | 86.4 | 2883.8184 | 19541.1816 | 30.12048 | 449 | 97.22222 | 24837890.6 | 2538.297 | -2.821694 | 2.821694
3 | He | 2019 | [3] | 14 | RHS 100x50x5-C40 | High-chromium grade EN 1.4429 | 100.1 | 49.7 | 4.99 | 299 | 2.987013 | 199000 | 322 | 671 | 3.4 | Cyl | 49.1 | 720 | 100.1 | 49.7 | 4.99 | 90.12 | 39.72 | 322 | 49.1 | 1395.4036 | 3579.5664 | 20.06012 | 299 | 92.70186 | 4925904.5 | 616.2888 | -14.40433 | 14.40433
3 | He | 2019 | [3] | 15 | RHS 100x50x5-C60 | High-chromium grade EN 1.4430 | 100.2 | 49.7 | 4.98 | 299 | 2.984032 | 199000 | 322 | 671 | 3.4 | Cyl | 68.1 | 768 | 100.2 | 49.7 | 4.98 | 90.24 | 39.74 | 322 | 68.1 | 1393.8024 | 3586.1376 | 20.12048 | 299 | 92.70186 | 4945617.9 | 680.8095 | -11.35292385 | 11.35292385
3 | He | 2019 | [3] | 16 | RHS 100x50x5-C80 | High-chromium grade EN 1.4431 | 100.1 | 49.7 | 5.02 | 299 | 2.987013 | 199000 | 322 | 671 | 3.4 | Cyl | 86.4 | 837 | 100.1 | 49.7 | 5.02 | 90.06 | 39.66 | 322 | 86.4 | 1403.1904 | 3571.7796 | 19.94024 | 299 | 92.70186 | 4925904.5 | 744.999 | -10.99176 | 10.99176
3 | He | 2019 | [3] | 18 | RHS 150x100x5-C40 | High-chromium grade EN 1.4432 | 149.5 | 100.3 | 4.99 | 448 | 2.996656 | 201000 | 321 | 669 | 6 | Cyl | 49.1 | 1419 | 149.5 | 100.3 | 4.99 | 139.52 | 90.32 | 321 | 49.1 | 2393.4036 | 12601.4464 | 29.95992 | 448 | 93.92523 | 24508370.9 | 1356.077 | -4.434318 | 4.434318
3 | He | 2019 | [3] | 19 | RHS 150x100x5-C60 | High-chromium grade EN 1.4433 | 149.8 | 100.4 | 4.98 | 447 | 2.983979 | 201000 | 321 | 669 | 6 | Cyl | 68.1 | 1643 | 149.8 | 100.4 | 4.98 | 139.84 | 90.44 | 321 | 68.1 | 2392.7904 | 12647.1296 | 30.08032 | 447 | 93.92523 | 24705686.6 | 1586.292 | -3.451505 | 3.451505
3 | He | 2019 | [3] | 20 | RHS 150x100x5-C80 | High-chromium grade EN 1.4434 | 149.7 | 100.3 | 4.95 | 445 | 2.972612 | 201000 | 321 | 669 | 6 | Cyl | 86.4 | 1920 | 149.7 | 100.3 | 4.95 | 139.8 | 90.4 | 321 | 86.4 | 2376.99 | 12637.92 | 30.24242 | 445 | 93.92523 | 24639782.8 | 1800.334 | -6.23259 | 6.23259
5 | Liao | 2019 | [5] | 25 | S-3-L-RS-1 | Austenitic/304 | 160 | 160 | 2.88 | 480 | 3 | 202800 | 446.2 | 735.0464 | 4.94 | Cube | 35.2 | 1461.5 | 160 | 160 | 2.88 | 154.24 | 154.24 | 446.2 | 35.2 | 1810.0224 | 23789.9776 | 55.55556 | 480 | 68.17571 | 32153600 | 1603.169 | 9.693387 | 9.693387
5 | Liao | 2019 | [5] | 26 | S-3-L-RS-2 | Austenitic/304 | 160 | 160 | 2.88 | 480 | 3 | 202800 | 446.2 | 735.0464 | 4.94 | Cube | 35.2 | 1534.1 | 160 | 160 | 2.88 | 154.24 | 154.24 | 446.2 | 35.2 | 1810.0224 | 23789.9776 | 55.55556 | 480 | 68.17571 | 32153600 | 1603.169 | 4.502239 | 4.502239
5 | Liao | 2019 | [5] | 27 | S-3-H-RS-1 | Austenitic/304 | 160 | 160 | 2.88 | 480 | 3 | 202800 | 446.2 | 735.0464 | 4.94 | Cube | 41.12 | 1584.9 | 160 | 160 | 2.88 | 154.24 | 154.24 | 446.2 | 41.12 | 1810.0224 | 23789.9776 | 55.55556 | 480 | 68.17571 | 32153600 | 1736.964 | 9.594528 | 9.594528
5 | Liao | 2019 | [5] | 28 | S-3-H-RS-2 | Austenitic/304 | 160 | 160 | 2.88 | 480 | 3 | 202800 | 446.2 | 735.0464 | 4.94 | Cube | 41.12 | 1532.8 | 160 | 160 | 2.88 | 154.24 | 154.24 | 446.2 | 41.12 | 1810.0224 | 23789.9776 | 55.55556 | 480 | 68.17571 | 32153600 | 1736.964 | 13.31966 | 13.31966
5 | Liao | 2019 | [5] | 29 | S-4-L-RS-1 | Austenitic/304 | 160 | 160 | 3.9 | 480 | 3 | 197400 | 414.5 | 704.3779 | 4.63 | Cube | 35.2 | 2039.6 | 160 | 160 | 3.9 | 152.2 | 152.2 | 414.5 | 35.2 | 2435.16 | 23164.84 | 41.02564 | 480 | 71.43546 | 32153600 | 1784.006 | -12.53157 | 12.53157
5 | Liao | 2019 | [5] | 30 | S-4-L-RS-2 | Austenitic/304 | 160 | 160 | 3.9 | 480 | 3 | 197400 | 414.5 | 704.3779 | 4.63 | Cube | 35.2 | 1930.6 | 160 | 160 | 3.9 | 152.2 | 152.2 | 414.5 | 35.2 | 2435.16 | 23164.84 | 41.02564 | 480 | 71.43546 | 32153600 | 1784.006 | -7.59318 | 7.59318
5 | Liao | 2019 | [5] | 31 | S-5-L-RS-1 | Austenitic/304 | 160 | 160 | 4.8 | 480 | 3 | 197900 | 431.9 | 715.3661 | 6.74 | Cube | 35.2 | 2124.6 | 160 | 160 | 4.8 | 150.4 | 150.4 | 431.9 | 35.2 | 2979.84 | 22620.16 | 33.33333 | 480 | 68.73119 | 32153600 | 2043.411 | -3.821376 | 3.821376
5 | Liao | 2019 | [5] | 32 | S-5-L-RS-2 | Austenitic/304 | 160 | 160 | 4.8 | 480 | 3 | 197900 | 431.9 | 715.3661 | 6.74 | Cube | 35.2 | 2011.9 | 160 | 160 | 4.8 | 150.4 | 150.4 | 431.9 | 35.2 | 2979.84 | 22620.16 | 33.33333 | 480 | 68.73119 | 32153600 | 2043.411 | 1.566233 | 1.566233
5 | Liao | 2019 | [5] | 33 | S-3-L-DS-1 | Austenitic/304 | 160 | 160 | 2.88 | 480 | 3 | 202800 | 446.2 | 735.0464 | 4.94 | Cube | 35.44 | 1543.3 | 160 | 160 | 2.88 | 154.24 | 154.24 | 446.2 | 35.44 | 1810.0224 | 23789.9776 | 55.55556 | 480 | 68.17571 | 32153600 | 1608.593 | 4.230737 | 4.230737
5 | Liao | 2019 | [5] | 34 | S-3-L-DS-2 | Austenitic/304 | 160 | 160 | 2.88 | 480 | 3 | 202800 | 446.2 | 735.0464 | 4.94 | Cube | 35.44 | 1590 | 160 | 160 | 2.88 | 154.24 | 154.24 | 446.2 | 35.44 | 1810.0224 | 23789.9776 | 55.55556 | 480 | 68.17571 | 32153600 | 1608.593 | 1.169369 | 1.169369
5 | Liao | 2019 | [5] | 35 | S-3-H-DS-1 | Austenitic/304 | 160 | 160 | 2.88 | 480 | 3 | 202800 | 446.2 | 735.0464 | 4.94 | Cube | 46.96 | 1768.8 | 160 | 160 | 2.88 | 154.24 | 154.24 | 446.2 | 46.96 | 1810.0224 | 23789.9776 | 55.55556 | 480 | 68.17571 | 32153600 | 1868.95 | 5.662058 | 5.662058
5 | Liao | 2019 | [5] | 36 | S-3-H-DS-2 | Austenitic/304 | 160 | 160 | 2.88 | 480 | 3 | 202800 | 446.2 | 735.0464 | 4.94 | Cube | 46.96 | 1913.8 | 160 | 160 | 2.88 | 154.24 | 154.24 | 446.2 | 46.96 | 1810.0224 | 23789.9776 | 55.55556 | 480 | 68.17571 | 32153600 | 1868.95 | -2.34348 | 2.34348
5 | Liao | 2019 | [5] | 37 | S-4-L-DS-1 | Austenitic/304 | 160 | 160 | 3.9 | 480 | 3 | 197400 | 414.5 | 704.3779 | 4.63 | Cube | 35.44 | 1955.4 | 160 | 160 | 3.9 | 152.2 | 152.2 | 414.5 | 35.44 | 2435.16 | 23164.84 | 41.02564 | 480 | 71.43546 | 32153600 | 1789.288 | -8.495057 | 8.495057
5 | Liao | 2019 | [5] | 38 | S-4-L-DS-2 | Austenitic/304 | 160 | 160 | 3.9 | 480 | 3 | 197400 | 414.5 | 704.3779 | 4.63 | Cube | 35.44 | 1896.5 | 160 | 160 | 3.9 | 152.2 | 152.2 | 414.5 | 35.44 | 2435.16 | 23164.84 | 41.02564 | 480 | 71.43546 | 32153600 | 1789.288 | -5.653169 | 5.653169
5 | Liao | 2019 | [5] | 39 | S-5-L-DS-1 | Austenitic/304 | 160 | 160 | 4.8 | 480 | 3 | 197900 | 431.9 | 715.3661 | 6.74 | Cube | 35.44 | 2151.5 | 160 | 160 | 4.8 | 150.4 | 150.4 | 431.9 | 35.44 | 2979.84 | 22620.16 | 33.33333 | 480 | 68.73119 | 32153600 | 2048.568 | -4.784176 | 4.784176
5 | Liao | 2019 | [5] | 40 | S-5-L-DS-2 | Austenitic/304 | 160 | 160 | 4.8 | 480 | 3 | 197900 | 431.9 | 715.3661 | 6.74 | Cube | 35.44 | 2141.3 | 160 | 160 | 4.8 | 150.4 | 150.4 | 431.9 | 35.44 | 2979.84 | 22620.16 | 33.33333 | 480 | 68.73119 | 32153600 | 2048.568 | -4.33062 | 4.33062
5 | Liao | 2019 | [5] | 41 | S-3-L-SS-1 | Austenitic/304 | 160 | 160 | 2.88 | 480 | 3 | 202800 | 446.2 | 735.0464 | 4.94 | Cube | 37.84 | 1724.6 | 160 | 160 | 2.88 | 154.24 | 154.24 | 446.2 | 37.84 | 1810.0224 | 23789.9776 | 55.55556 | 480 | 68.17571 | 32153600 | 1662.834 | -3.581462 | 3.581462
5 | Liao | 2019 | [5] | 42 | S-3-L-SS-2 | Austenitic/304 | 160 | 160 | 2.88 | 480 | 3 | 202800 | 446.2 | 735.0464 | 4.94 | Cube | 37.84 | 1780 | 160 | 160 | 2.88 | 154.24 | 154.24 | 446.2 | 37.84 | 1810.0224 | 23789.9776 | 55.55556 | 480 | 68.17571 | 32153600 | 1662.834 | -6.582353 | 6.582353
5 | Liao | 2019 | [5] | 43 | S-3-H-SS-1 | Austenitic/304 | 160 | 160 | 2.88 | 480 | 3 | 202800 | 446.2 | 735.0464 | 4.94 | Cube | 41.92 | 1689.7 | 160 | 160 | 2.88 | 154.24 | 154.24 | 446.2 | 41.92 | 1810.0224 | 23789.9776 | 55.55556 | 480 | 68.17571 | 32153600 | 1755.044 | 3.867199 | 3.867199
5 | Liao | 2019 | [5] | 44 | S-3-H-SS-2 | Austenitic/304 | 160 | 160 | 2.88 | 480 | 3 | 202800 | 446.2 | 735.0464 | 4.94 | Cube | 41.92 | 1765.1 | 160 | 160 | 2.88 | 154.24 | 154.24 | 446.2 | 41.92 | 1810.0224 | 23789.9776 | 55.55556 | 480 | 68.17571 | 32153600 | 1755.044 | -0.5697092 | 0.5697092
5 | Liao | 2019 | [5] | 45 | S-4-L-SS-1 | Austenitic/304 | 160 | 160 | 3.9 | 480 | 3 | 197400 | 414.5 | 704.3779 | 4.63 | Cube | 37.84 | 2007.1 | 160 | 160 | 3.9 | 152.2 | 152.2 | 414.5 | 37.84 | 2435.16 | 23164.84 | 41.02564 | 480 | 71.43546 | 32153600 | 1842.103 | -8.220642 | 8.220642
5 | Liao | 2019 | [5] | 46 | S-4-L-SS-2 | Austenitic/304 | 160 | 160 | 3.9 | 480 | 3 | 197400 | 414.5 | 704.3779 | 4.63 | Cube | 37.84 | 1947 | 160 | 160 | 3.9 | 152.2 | 152.2 | 414.5 | 37.84 | 2435.16 | 23164.84 | 41.02564 | 480 | 71.43546 | 32153600 | 1842.103 | -5.387597 | 5.387597
5 | Liao | 2019 | [5] | 47 | S-5-L-SS-1 | Austenitic/304 | 160 | 160 | 4.8 | 480 | 3 | 197900 | 431.9 | 715.3661 | 6.74 | Cube | 37.84 | 2215 | 160 | 160 | 4.8 | 150.4 | 150.4 | 431.9 | 37.84 | 2979.84 | 22620.16 | 33.33333 | 480 | 68.73119 | 32153600 | 2100.142 | -5.185444 | 5.185444
5 | Liao | 2019 | [5] | 48 | S-5-L-SS-2 | Austenitic/304 | 160 | 160 | 4.8 | 480 | 3 | 197900 | 431.9 | 715.3661 | 6.74 | Cube | 37.84 | 2196.8 | 160 | 160 | 4.8 | 150.4 | 150.4 | 431.9 | 37.84 | 2979.84 | 22620.16 | 33.33333 | 480 | 68.73119 | 32153600 | 2100.142 | -4.399927 | 4.399927
9 | Lam and Gardner | 2008 | [9] | 1 | SHS 100x100x2-C30 |  | 100 | 100 | 2 | 300 | 3 | 202500 | 385 | 481 | 12.4 | Cyl | 30 | 534 | 100 | 100 | 2 | 96 | 96 | 385 | 30 | 784 | 9216 | 50 | 300 | 78.8961 | 4906250 | 564.496 | 5.710861 | 5.710861
9 | Lam and Gardner | 2008 | [9] | 2 | SHS 100x100x2-C60 |  | 100 | 100 | 2 | 300 | 3 | 202500 | 385 | 481 | 12.4 | Cyl | 53 | 687 | 100 | 100 | 2 | 96 | 96 | 385 | 53 | 784 | 9216 | 50 | 300 | 78.8961 | 4906250 | 765.8656 | 11.47971 | 11.47971
9 | Lam and Gardner | 2008 | [9] | 3 | SHS 100x100x2-C100 |  | 100 | 100 | 2 | 300 | 3 | 202500 | 385 | 481 | 12.4 | Cyl | 74 | 836 | 100 | 100 | 2 | 96 | 96 | 385 | 74 | 784 | 9216 | 50 | 300 | 78.8961 | 4906250 | 949.7248 | 13.60344 | 13.60344
9 | Lam and Gardner | 2008 | [9] | 4 | SHS 100x100x5-C30 |  | 100 | 100 | 5 | 300 | 3 | 180000 | 458 | 632 | 3.7 | Cyl | 30 | 1410 | 100 | 100 | 5 | 90 | 90 | 458 | 30 | 1900 | 8100 | 20 | 300 | 58.95197 | 4906250 | 1101.05 | -21.91135 | 21.91135
9 | Lam and Gardner | 2008 | [9] | 5 | SHS 100x100x5-C60 |  | 100 | 100 | 5 | 300 | 3 | 180000 | 458 | 632 | 3.7 | Cyl | 53 | 1488 | 100 | 100 | 5 | 90 | 90 | 458 | 53 | 1900 | 8100 | 20 | 300 | 58.95197 | 4906250 | 1278.035 | -14.11055 | 14.11055
9 | Lam and Gardner | 2008 | [9] | 6 | SHS 100x100x5-C100 |  | 100 | 100 | 5 | 300 | 3 | 180000 | 458 | 632 | 3.7 | Cyl | 74 | 1559 | 100 | 100 | 5 | 90 | 90 | 458 | 74 | 1900 | 8100 | 20 | 300 | 58.95197 | 4906250 | 1439.63 | -7.656831 | 7.656831
9 | Lam and Gardner | 2008 | [9] | 7 | SHS 150x150x6-C40 |  | 150 | 150 | 6 | 300 | 2 | 194000 | 497 | 762 | 3 | Cyl | 46.6 | 2768 | 150 | 150 | 6 | 138 | 138 | 497 | 46.6 | 3456 | 19044 | 25 | 300 | 58.55131 | 24837890.6 | 2560.70988 | -7.488805 | 7.488805
9 | Lam and Gardner | 2008 | [9] | 8 | SHS 150x150x6-C60 |  | 150 | 150 | 6 | 300 | 2 | 194000 | 497 | 762 | 3 | Cyl | 61.9 | 2972 | 150 | 150 | 6 | 138 | 138 | 497 | 61.9 | 3456 | 19044 | 25 | 300 | 58.55131 | 24837890.6 | 2837.51442 | -4.525087 | 4.525087
9 | Lam and Gardner | 2008 | [9] | 9 | SHS 150x150x6-C80 |  | 150 | 150 | 6 | 300 | 2 | 194000 | 497 | 762 | 3 | Cyl | 83.5 | 3020 | 150 | 150 | 6 | 138 | 138 | 497 | 83.5 | 3456 | 19044 | 25 | 300 | 58.55131 | 24837890.6 | 3228.2973 | 6.897262 | 6.897262
9 | Lam and Gardner | 2008 | [9] | 10 | SHS 150x150x3-C40 |  | 150 | 150 | 3 | 300 | 2 | 189000 | 448 | 699 | 4 | Cyl | 46.6 | 1382 | 150 | 150 | 3 | 144 | 144 | 448 | 46.6 | 1764 | 20736 | 50 | 300 | 63.28125 | 24837890.6 | 1708.25472 | 23.60743 | 23.60743
9 | Lam and Gardner | 2008 | [9] | 11 | SHS 150x150x3-C60 |  | 150 | 150 | 3 | 300 | 2 | 189000 | 448 | 699 | 4 | Cyl | 61.9 | 1620 | 150 | 150 | 3 | 144 | 144 | 448 | 61.9 | 1764 | 20736 | 50 | 300 | 63.28125 | 24837890.6 | 2009.65248 | 24.05262 | 24.05262
9 | Lam and Gardner | 2008 | [9] | 12 | SHS 150x150x3-C80 |  | 150 | 150 | 3 | 300 | 2 | 189000 | 448 | 699 | 4 | Cyl | 83.5 | 1851 | 150 | 150 | 3 | 144 | 144 | 448 | 83.5 | 1764 | 20736 | 50 | 300 | 63.28125 | 24837890.6 | 2435.1552 | 31.5589 | 31.5589
9 | Lam and Gardner | 2008 | [9] | 13 | RHS 200x110x4-C40 |  | 200 | 200 | 4 | 300 | 1.5 | 200000 | 503 | 961 | 4 | Cyl | 46.6 | 1627 | 200 | 200 | 4 | 192 | 192 | 503 | 46.6 | 3136 | 36864 | 50 | 300 | 59.64215 | 78500000 | 3209.37728 | 97.25736 | 97.25736
9 | Lam and Gardner | 2008 | [9] | 14 | RHS 200x110x4-C80 |  | 200 | 200 | 4 | 300 | 1.5 | 200000 | 503 | 961 | 4 | Cyl | 83.5 | 2180 | 200 | 200 | 4 | 192 | 192 | 503 | 83.5 | 3136 | 36864 | 50 | 300 | 59.64215 | 78500000 | 4501.6448 | 106.4975 | 106.4975
9 | Lam and Gardner | 2008 | [9] | 15 | RHS 160x80x3-C40 |  | 160 | 160 | 3 | 300 | 1.875 | 208000 | 536 | 766 | 5 | Cyl | 46.6 | 882 | 160 | 160 | 3 | 154 | 154 | 536 | 46.6 | 1884 | 23716 | 53.33333 | 300 | 58.20896 | 32153600 | 2059.73132 | 133.5296 | 133.5296
9 | Lam and Gardner | 2008 | [9] | 16 | RHS 160x80x3-C60 |  | 160 | 160 | 3 | 300 | 1.875 | 208000 | 536 | 766 | 5 | Cyl | 61.9 | 1015 | 160 | 160 | 3 | 154 | 154 | 536 | 61.9 | 1884 | 23716 | 53.33333 | 300 | 58.20896 | 32153600 | 2404.44338 | 136.891 | 136.891
9 | Lam and Gardner | 2008 | [9] | 17 | RHS 160x80x3-C80 |  | 160 | 160 | 3 | 300 | 1.875 | 208000 | 536 | 766 | 5 | Cyl | 83.5 | 1280 | 160 | 160 | 3 | 154 | 154 | 536 | 83.5 | 1884 | 23716 | 53.33333 | 300 | 58.20896 | 32153600 | 2891.0957 | 125.8669 | 125.8669
9 | Lam and Gardner | 2008 | [9] | 18 | RHS 140x80x3-C40 |  | 140 | 140 | 3 | 300 | 2.142857 | 212000 | 486 | 736 | 6 | Cyl | 46.6 | 1049 | 140 | 140 | 3 | 134 | 134 | 486 | 46.6 | 1644 | 17956 | 46.66667 | 300 | 65.4321 | 18847850 | 1593.89612 | 51.94434 | 51.94434
9 | Lam and Gardner | 2008 | [9] | 19 | RHS 140x80x3-C60 |  | 140 | 140 | 3 | 300 | 2.142857 | 212000 | 486 | 736 | 6 | Cyl | 61.9 | 1097 | 140 | 140 | 3 | 134 | 134 | 486 | 61.9 | 1644 | 17956 | 46.66667 | 300 | 65.4321 | 18847850 | 1854.88658 | 69.0872 | 69.0872
9 | Lam and Gardner | 2008 | [9] | 20 | RHS 140x80x3-C80 |  | 140 | 140 | 3 | 300 | 2.142857 | 212000 | 486 | 736 | 6 | Cyl | 83.5 | 1259 | 140 | 140 | 3 | 134 | 134 | 486 | 83.5 | 1644 | 17956 | 46.66667 | 300 | 65.4321 | 18847850 | 2223.3437 | 76.596 | 76.596
10 | Yang | 2013 | [10] | 1 | S-S-N | Austenitic/304 | 120 | 120 | 2.77 | 360 | 3 | 185000 | 286.7 | 789.6 | 6.7 | Cyl | 63.4 | 923.4 | 120 | 120 | 2.77 | 114.46 | 114.46 | 286.7 | 63.4 | 1298.9084 | 13101.0916 | 43.3213 | 360 | 96.79107 | 10173600 | 1161.476 | 25.78252 | 25.78252
10 | Yang | 2013 | [10] | 2 | S-S-C1 | Austenitic/304 | 120 | 120 | 2.77 | 360 | 3 | 185000 | 286.7 | 789.6 | 6.7 | Cyl | 59.7 | 871.5 | 120 | 120 | 2.77 | 114.46 | 114.46 | 286.7 | 59.7 | 1298.9084 | 13101.0916 | 43.3213 | 360 | 96.79107 | 10173600 | 1115.425 | 27.98915 | 27.98915
10 | Yang | 2013 | [10] | 3 | S-S-C2 | Austenitic/304 | 120 | 120 | 2.77 | 360 | 3 | 185000 | 286.7 | 789.6 | 6.7 | Cyl | 57.3 | 848.5 | 120 | 120 | 2.77 | 114.46 | 114.46 | 286.7 | 57.3 | 1298.9084 | 13101.0916 | 43.3213 | 360 | 96.79107 | 10173600 | 1085.555 | 27.93812 | 27.93812
10 | Yang | 2013 | [10] | 4 | S-S-C3 | Austenitic/304 | 120 | 120 | 2.77 | 360 | 3 | 185000 | 286.7 | 789.6 | 6.7 | Cyl | 56.9 | 830 | 120 | 120 | 2.77 | 114.46 | 114.46 | 286.7 | 56.9 | 1298.9084 | 13101.0916 | 43.3213 | 360 | 96.79107 | 10173600 | 1080.577 | 30.18995 | 30.18995
10 | Yang | 2013 | [10] | 5 | S-S-F1 | Austenitic/304 | 120 | 120 | 2.77 | 360 | 3 | 185000 | 286.7 | 789.6 | 6.7 | Cyl | 58.6 | 857.1 | 120 | 120 | 2.77 | 114.46 | 114.46 | 286.7 | 58.6 | 1298.9084 | 13101.0916 | 43.3213 | 360 | 96.79107 | 10173600 | 1101.735 | 28.54215 | 28.54215
10 | Yang | 2013 | [10] | 6 | S-S-F2 | Austenitic/304 | 120 | 120 | 2.77 | 360 | 3 | 185000 | 286.7 | 789.6 | 6.7 | Cyl | 56.2 | 826.9 | 120 | 120 | 2.77 | 114.46 | 114.46 | 286.7 | 56.2 | 1298.9084 | 13101.0916 | 43.3213 | 360 | 96.79107 | 10173600 | 1071.864 | 29.62442 | 29.62442
10 | Yang | 2013 | [10] | 7 | S-S-F3 | Austenitic/304 | 120 | 120 | 2.77 | 360 | 3 | 185000 | 286.7 | 789.6 | 6.7 | Cyl | 55.3 | 831.1 | 120 | 120 | 2.77 | 114.46 | 114.46 | 286.7 | 55.3 | 1298.9084 | 13101.0916 | 43.3213 | 360 | 96.79107 | 10173600 | 1060.663 | 27.62157 | 27.62157
11 | Vivian et al | 2014 | [11] | 13 | RS-0 | Austenitic/304 | 200.7 | 97.1 | 3.96 | 600 | 2.989537 | 207500 | 301.5 | 671.1 | 10 | Cyl | 41.2 | 1422.9 | 200.7 | 97.1 | 3.96 | 192.78 | 89.18 | 301.5 | 41.2 | 2295.8496 | 17192.1204 | 50.68182 | 600 | 103.2338 | 79604783.2 | 1365.098 | -4.06225 | 4.06225
11 | Vivian et al | 2014 | [11] | 14 | RS-25 | Austenitic/304 | 200.2 | 98.5 | 3.96 | 600 | 2.997003 | 207500 | 301.5 | 671.1 | 10 | Cyl | 41.7 | 1350.2 | 200.2 | 98.5 | 3.96 | 192.28 | 90.58 | 301.5 | 41.7 | 2302.9776 | 17416.7224 | 50.55556 | 600 | 103.2338 | 78814471.3 | 1384.311 | 2.526382 | 2.526382
11 | Vivian et al | 2014 | [11] | 15 | RS-50 | Austenitic/304 | 200.7 | 97.9 | 3.96 | 600 | 2.989537 | 207500 | 301.5 | 671.1 | 10 | Cyl | 41 | 1388.7 | 200.7 | 97.9 | 3.96 | 192.78 | 89.98 | 301.5 | 41 | 2302.1856 | 17346.3444 | 50.68182 | 600 | 103.2338 | 79604783.2 | 1369.749 | -1.364652 | 1.364652
11 | Vivian et al | 2014 | [11] | 16 | RS-100 | Austenitic/304 | 200.2 | 98.9 | 3.96 | 600 | 2.997003 | 207500 | 301.5 | 671.1 | 10 | Cyl | 37.8 | 1291.8 | 200.2 | 98.9 | 3.96 | 192.28 | 90.98 | 301.5 | 37.8 | 2306.1456 | 17493.6344 | 50.55556 | 600 | 103.2338 | 78814471.3 | 1323.499 | 2.453887 | 2.453887
12 | Young and Ellobody | 2006 | [12] | 2 | SHS1C40 | Duplex/1.4462 | 150.5 | 150.5 | 5.834 | 450 | 2.990033 | 194000 | 497 | 761 | 3 | Cyl | 40 | 2768.1 | 150.5 | 150.5 | 5.834 | 138.832 | 138.832 | 497 | 40 | 3375.925776 | 19274.32 | 25.79705 | 450 | 58.55131 | 25170722.0 | 2410.259 | -12.9273 | 12.9273
12 | Young and Ellobody | 2006 | [12] | 3 | SHS1C60 | Duplex/1.4462 | 150.6 | 150.6 | 5.829 | 450 | 2.988048 | 194000 | 497 | 761 | 3 | Cyl | 60 | 2972 | 150.6 | 150.6 | 5.829 | 138.942 | 138.942 | 497 | 60 | 3375.480636 | 19304.88 | 25.83634 | 450 | 58.55131 | 25237687.7 | 2777.992 | -6.52786 | 6.52786
12 | Young and Ellobody | 2006 | [12] | 4 | SHS1C680 | Duplex/1.4462 | 150.5 | 150.5 | 5.839 | 450 | 2.990033 | 194000 | 497 | 761 | 3 | Cyl | 80 | 3019.9 | 150.5 | 150.5 | 5.839 | 138.822 | 138.822 | 497 | 80 | 3378.702316 | 19271.55 | 25.77496 | 450 | 58.55131 | 25170722.0 | 3143.853 | 4.104529 | 4.104529
12 | Young and Ellobody | 2006 | [12] | 6 | SHS2C40 | Duplex/1.4462 | 150.5 | 150.5 | 2.782 | 450 | 2.990033 | 189000 | 448 | 699 | 4 | Cyl | 40 | 1381.5 | 150.5 | 150.5 | 2.782 | 144.936 | 144.936 | 448 | 40 | 1643.805904 | 21006.44 | 54.09777 | 450 | 63.28125 | 25170722.0 | 1534.67 | 11.08722 | 11.08722
12 | Young and Ellobody | 2006 | [12] | 7 | SHS2C60 | Duplex/1.4462 | 150.5 | 150.5 | 2.78 | 450 | 2.990033 | 189000 | 448 | 699 | 4 | Cyl | 60 | 1620 | 150.5 | 150.5 | 2.78 | 144.94 | 144.94 | 448 | 60 | 1642.6464 | 21007.6036 | 54.13669 | 450 | 63.28125 | 25170722.0 | 1933.339 | 19.34191 | 19.34191
12 | Young and Ellobody | 2006 | [12] | 8 | SHS2C80 | Duplex/1.4462 | 150.6 | 150.6 | 2.78 | 450 | 2.988048 | 189000 | 448 | 699 | 4 | Cyl | 80 | 1851.3 | 150.6 | 150.6 | 2.78 | 145.04 | 145.04 | 448 | 80 | 1643.7584 | 21036.6016 | 54.17266 | 450 | 63.28125 | 25237687.7 | 2335.185 | 26.13761 | 26.13761
12 | Young and Ellobody | 2006 | [12] | 10 | RHS1C40 | Duplex/1.4462 | 197.1 | 109.5 | 4.06 | 600 | 3.04414 | 200000 | 503 | 961 | 4 | Cyl | 40 | 1627.2 | 197.1 | 109.5 | 4.06 | 188.98 | 101.38 | 503 | 40 | 2423.6576 | 19158.7924 | 48.5468 | 600 | 59.64215 | 74045074.0 | 1947.133884 | 19.66162 | 19.66162
12 | Young and Ellobody | 2006 | [12] | 11 | RHS1C80 | Duplex/1.4462 | 197.6 | 109.6 | 4 | 600 | 3.036437 | 200000 | 503 | 961 | 4 | Cyl | 80 | 2180 | 197.6 | 109.6 | 4 | 189.6 | 101.6 | 503 | 80 | 2393.6 | 19263.36 | 49.4 | 600 | 59.64215 | 74799283.0 | 2667.99616 | 22.38514 | 22.38514
12 | Young and Ellobody | 2006 | [12] | 13 | RHS2C40 | Duplex/1.4462 | 160.5 | 81.3 | 2.92 | 480 | 2.990654 | 208000 | 536 | 766 | 5 | Cyl | 40 | 881.5 | 160.5 | 81.3 | 2.92 | 154.66 | 75.46 | 536 | 40 | 1378.0064 | 11670.6436 | 54.96575 | 480 | 58.20896 | 32557407.9 | 1182.096 | 34.1005 | 34.1005
12 | Young and Ellobody | 2006 | [12] | 14 | RHS2C60 | Duplex/1.4462 | 160.7 | 80.7 | 2.9 | 480 | 2.986932 | 208000 | 536 | 766 | 5 | Cyl | 60 | 1014.5 | 160.7 | 80.7 | 2.9 | 154.9 | 74.9 | 536 | 60 | 1366.48 | 11602.01 | 55.41379 | 480 | 58.20896 | 32719991.4 | 1393.74785 | 37.38274 | 37.38274
12 | Young and Ellobody | 2006 | [12] | 15 | RHS2C80 | Duplex/1.4462 | 160.6 | 80.4 | 2.9 | 480 | 2.988792 | 208000 | 536 | 766 | 5 | Cyl | 80 | 1280.1 | 160.6 | 80.4 | 2.9 | 154.8 | 74.6 | 536 | 80 | 1364.16 | 11548.08 | 55.37931 | 480 | 58.20896 | 32638623.7 | 1608.84384 | 25.68111 | 25.68111
12 | Young and Ellobody | 2006 | [12] | 17 | RHS3C40 | Duplex/1.4462 | 140.2 | 80.1 | 3.1 | 420 | 2.99572 | 212000 | 486 | 736 | 6 | Cyl | 40 | 1048.7 | 140.2 | 80.1 | 3.1 | 134 | 73.9 | 486 | 40 | 1327.42 | 9902.6 | 45.22581 | 420 | 65.4321 | 18955783.0 | 1021.42492 | -2.600847 | 2.600847
12 | Young and Ellobody | 2006 | [12] | 18 | RHS3C60 | Duplex/1.4462 | 140.2 | 80.1 | 3.1 | 420 | 2.99572 | 212000 | 486 | 736 | 6 | Cyl | 60 | 1096.9 | 140.2 | 80.1 | 3.1 | 134 | 73.9 | 486 | 60 | 1327.42 | 9902.6 | 45.22581 | 420 | 65.4321 | 18955783.0 | 1209.57432 | 10.27207 | 10.27207
12 | Young and Ellobody | 2006 | [12] | 19 | RHS3C80 | Duplex/1.4462 | 140.3 | 80 | 3.1 | 420 | 2.993585 | 212000 | 486 | 736 | 6 | Cyl | 80 | 1258.8 | 140.3 | 80 | 3.1 | 134.1 | 73.8 | 486 | 80 | 1327.42 | 9896.58 | 45.25806 | 420 | 65.4321 | 19009923.0 | 1397.2662 | 10.99986 | 10.99986
14 | Sanaullah et al | 2019 | [14] | 1 | S1C30 | 203 | 63.5 | 63.5 | 1.5 | 190.5 | 3 | 198000 | 470 | 735.3615 | 3.5 | Cyl | 30 | 276 | 63.5 | 63.5 | 1.5 | 60.5 | 60.5 | 470 | 30 | 372 | 3660.25 | 42.33333 | 190.5 | 63.19149 | 797709.2 | 279.157125 | 1.143886 | 1.143886
14 | Sanaullah et al | 2019 | [14] | 2 | S1C40 | 203 | 63.5 | 63.5 | 1.5 | 190.5 | 3 | 198000 | 470 | 735.3615 | 3.5 | Cyl | 40 | 293 | 63.5 | 63.5 | 1.5 | 60.5 | 60.5 | 470 | 40 | 372 | 3660.25 | 42.33333 | 190.5 | 63.19149 | 797709.2 | 313.9295 | 7.143174 | 7.143174
14 | Sanaullah et al | 2019 | [14] | 3 | S2C30 | 203 | 76.2 | 50.8 | 1.5 | 228.6 | 3 | 198000 | 470 | 735.3615 | 3.5 | Cyl | 30 | 242 | 76.2 | 50.8 | 1.5 | 73.2 | 47.8 | 470 | 30 | 372 | 3498.96 | 50.8 | 228.6 | 63.19149 | 1654129.7 | 274.56036 | 13.45469 | 13.45469
14 | Sanaullah et al | 2019 | [14] | 4 | S240 | 203 | 76.2 | 50.8 | 1.5 | 228.6 | 3 | 198000 | 470 | 735.3615 | 3.5 | Cyl | 40 | 266 | 76.2 | 50.8 | 1.5 | 73.2 | 47.8 | 470 | 40 | 372 | 3498.96 | 50.8 | 228.6 | 63.19149 | 1654129.7 | 307.80048 | 15.71447 | 15.71447
14 | Sanaullah et al | 2019 | [14] | 5 | S3C30 | 203 | 76.2 | 76.2 | 1.5 | 228.6 | 3 | 198000 | 470 | 735.3615 | 3.5 | Cyl | 30 | 391 | 76.2 | 76.2 | 1.5 | 73.2 | 73.2 | 470 | 30 | 448.2 | 5358.24 | 50.8 | 228.6 | 63.19149 | 1654129.7 | 363.36384 | -7.068072 | 7.068072
14 | Sanaullah et al | 2019 | [14] | 6 | S3C40 | 203 | 76.2 | 76.2 | 1.5 | 228.6 | 3 | 198000 | 470 | 735.3615 | 3.5 | Cyl | 40 | 413 | 76.2 | 76.2 | 1.5 | 73.2 | 73.2 | 470 | 40 | 448.2 | 5358.24 | 50.8 | 228.6 | 63.19149 | 1654129.7 | 414.26712 | 0.3068087 | 0.3068087
14 | Sanaullah et al | 2019 | [14] | 7 | S4C30 | 203 | 101.6 | 50.8 | 1.5 | 304.8 | 3 | 198000 | 470 | 735.3615 | 3.5 | Cyl | 30 | 330 | 101.6 | 50.8 | 1.5 | 98.6 | 47.8 | 470 | 30 | 448.2 | 4713.08 | 67.73333 | 304.8 | 63.19149 | 5227866.7 | 344.97678 | 4.538418 | 4.538418
14 | Sanaullah et al | 2019 | [14] | 8 | S4C40 | 203 | 101.6 | 50.8 | 1.5 | 304.8 | 3 | 198000 | 470 | 735.3615 | 3.5 | Cyl | 40 | 359 | 101.6 | 50.8 | 1.5 | 98.6 | 47.8 | 470 | 40 | 448.2 | 4713.08 | 67.73333 | 304.8 | 63.19149 | 5227866.7 | 389.75104 | 8.565749 | 8.565749
14 | Sanaullah et al | 2019 | [14] | 1 | S20-50x3-A | 203 | 51 | 51 | 2.85 | 150 | 2.941176 | 207900 | 440 | 743.8283 | 8.2 | Cyl | 21.5 | 363 | 51 | 51 | 2.85 | 45.3 | 45.3 | 440 | 21.5 | 548.91 | 2052.09 | 17.89474 | 150 | 70.875 | 331917.7 | 283.4343 | -21.91892 | 21.91892
14 | Sanaullah et al | 2019 | [14] | 2 | S20-100x5-A | 203 | 101 | 101 | 5.05 | 300 | 2.970297 | 202100 | 435 | 727.1889 | 7 | Cyl | 21.5 | 1360 | 101 | 101 | 5.05 | 90.9 | 90.9 | 435 | 21.5 | 1938.19 | 8262.81 | 20 | 300 | 69.68966 | 5105463.4 | 1011.881 | -25.59702 | 25.59702
14 | Sanaullah et al | 2019 | [14] | 3 | S30-100x3-A | 203 | 101 | 101 | 2.85 | 300 | 2.970297 | 195700 | 358 | 664.9008 | 8.3 | Cyl | 34.9 | 763 | 101 | 101 | 2.85 | 95.3 | 95.3 | 358 | 34.9 | 1118.91 | 9082.09 | 35.4386 | 300 | 81.99721 | 5105463.4 | 701.6865 | -8.035849 | 8.035849
14 | Sanaullah et al | 2019 | [14] | 4 | S30-150x3-A | 203 | 152 | 152 | 2.85 | 450 | 2.960526 | 192600 | 268 | 585.8888 | 6.8 | Cyl | 34.9 | 1178 | 152 | 152 | 2.85 | 146.3 | 146.3 | 268 | 34.9 | 1700.31 | 21403.69 | 53.33333 | 450 | 107.7985 | 26189308.16 | 1165.322 | -1.076195 | 1.076195
14 | Sanaullah et al | 2019 | [14] | 5 | SHS1C40 | 203 | 150.5 | 150.5 | 5.83 | 450 | 2.990033 | 194000 | 497 | 737.4508 | 3 | Cyl | 46.6 | 2745 | 150.5 | 150.5 | 5.83 | 138.84 | 138.84 | 497 | 46.6 | 3373.7044 | 19276.5456 | 25.81475 | 450 | 58.55131 | 25170722.0 | 2530.104 | -7.828643 | 7.828643
14 | Sanaullah et al | 2019 | [14] | 6 | SHS-5-C60 | 203 | 100 | 100 | 4.9 | 300 | 3 | 180000 | 458 | 682.846 | 3.7 | Cyl | 53 | 1565 | 100 | 100 | 4.9 | 90.2 | 90.2 | 458 | 53 | 1863.96 | 8136.04 | 20.40816 | 300 | 58.95197 | 4906250 | 1263.343294 | -19.27519 | 19.27519
15 | Yu and Yong | 2013 | [15] | 1 | S200630 | Austenitic | 60 | 60 | 1 | 180 | 3 | 200000 | 258 | 409 |  | Cyl | 22.74 | 114 | 60 | 60 | 1 | 58 | 58 | 258 | 22.74 | 236 | 3364 | 60 | 180 | 116.2791 | 635850 | 133.560492 | 17.15833 | 17.15833
15 | Yu and Yong | 2013 | [15] | 2 | S200635 | Austenitic | 60 | 60 | 1 | 210 | 3.5 | 200000 | 258 | 409 |  | Cyl | 22.74 | 131 | 60 | 60 | 1 | 58 | 58 | 258 | 22.74 | 236 | 3364 | 60 | 210 | 116.2791 | 635850 | 133.560492 | 1.954574 | 1.954574
15 | Yu and Yong | 2013 | [15] | 3 | S200640 | Austenitic | 60 | 60 | 1 | 240 | 4 | 200000 | 258 | 409 |  | Cyl | 22.74 | 126 | 60 | 60 | 1 | 58 | 58 | 258 | 22.74 | 236 | 3364 | 60 | 240 | 116.2791 | 635850 | 133.560492 | 6.00039 | 6.00039
15 | Yu and Yong | 2013 | [15] | 4 | S200830 | Austenitic | 80 | 80 | 1 | 240 | 3 | 200000 | 258 | 409 |  | Cyl | 22.74 | 190 | 80 | 80 | 1 | 78 | 78 | 258 | 22.74 | 316 | 6084 | 80 | 240 | 116.2791 | 2009600 | 212.960652 | 12.08455 | 12.08455
15 | Yu and Yong | 2013 | [15] | 5 | S200835 | Austenitic | 80 | 80 | 1 | 280 | 3.5 | 200000 | 258 | 409 |  | Cyl | 22.74 | 182 | 80 | 80 | 1 | 78 | 78 | 258 | 22.74 | 316 | 6084 | 80 | 280 | 116.2791 | 2009600 | 212.960652 | 17.01135 | 17.01135
15 | Yu and Yong | 2013 | [15] | 6 | S200840 | Austenitic | 80 | 80 | 1 | 320 | 4 | 200000 | 258 | 409 |  | Cyl | 22.74 | 166 | 80 | 80 | 1 | 78 | 78 | 258 | 22.74 | 316 | 6084 | 80 | 320 | 116.2791 | 2009600 | 212.960652 | 28.28955 | 28.28955
15 | Yu and Yong | 2013 | [15] | 7 | S201030 | Austenitic | 100 | 100 | 1 | 300 | 3 | 200000 | 258 | 409 |  | Cyl | 22.74 | 258 | 100 | 100 | 1 | 98 | 98 | 258 | 22.74 | 396 | 9604 | 100 | 300 | 116.2791 | 4906250 | 309.643212 | 20.01675 | 20.01675
15 | Yu and Yong | 2013 | [15] | 8 | S201035 | Austenitic | 100 | 100 | 1 | 350 | 3.5 | 200000 | 258 | 409 |  | Cyl | 22.74 | 237 | 100 | 100 | 1 | 98 | 98 | 258 | 22.74 | 396 | 9604 | 100 | 350 | 116.2791 | 4906250 | 309.643212 | 30.65114 | 30.65114
15 | Yu and Yong | 2013 | [15] | 9 | S201040 | Austenitic | 100 | 100 | 1 | 400 | 4 | 200000 | 258 | 409 |  | Cyl | 22.74 | 233 | 100 | 100 | 1 | 98 | 98 | 258 | 22.74 | 396 | 9604 | 100 | 400 | 116.2791 | 4906250 | 309.643212 | 32.89408 | 32.89408
15 | Yu and Yong | 2013 | [15] | 10 | S300630 | Austenitic | 60 | 60 | 1 | 180 | 3 | 200000 | 258 | 409 |  | Cyl | 29.43 | 142 | 60 | 60 | 1 | 58 | 58 | 258 | 29.43 | 236 | 3364 | 60 | 180 | 116.2791 | 635850 | 154.940394 | 9.112954 | 9.112954
15 | Yu and Yong | 2013 | [15] | 11 | S300635 | Austenitic | 60 | 60 | 1 | 210 | 3.5 | 200000 | 258 | 409 |  | Cyl | 29.43 | 107 | 60 | 60 | 1 | 58 | 58 | 258 | 29.43 | 236 | 3364 | 60 | 210 | 116.2791 | 635850 | 154.940394 | 44.80411 | 44.80411
15 | Yu and Yong | 2013 | [15] | 12 | S300640 | Austenitic | 60 | 60 | 1 | 240 | 4 | 200000 | 258 | 409 |  | Cyl | 29.43 | 117 | 60 | 60 | 1 | 58 | 58 | 258 | 29.43 | 236 | 3364 | 60 | 240 | 116.2791 | 635850 | 154.940394 | 32.42769 | 32.42769
15 | Yu and Yong | 2013 | [15] | 13 | S300830 | Austenitic | 80 | 80 | 1 | 240 | 3 | 200000 | 258 | 409 |  | Cyl | 29.43 | 190 | 80 | 80 | 1 | 78 | 78 | 258 | 29.43 | 316 | 6084 | 80 | 240 | 116.2791 | 2009600 | 251.627514 | 32.43553 | 32.43553
15 | Yu and Yong | 2013 | [15] | 14 | S300835 | Austenitic | 80 | 80 | 1 | 280 | 3.5 | 200000 | 258 | 409 |  | Cyl | 29.43 | 203 | 80 | 80 | 1 | 78 | 78 | 258 | 29.43 | 316 | 6084 | 80 | 280 | 116.2791 | 2009600 | 251.627514 | 23.95444 | 23.95444
15 | Yu and Yong | 2013 | [15] | 15 | S300840 | Austenitic | 80 | 80 | 1 | 320 | 4 | 200000 | 258 | 409 |  | Cyl | 29.43 | 211 | 80 | 80 | 1 | 78 | 78 | 258 | 29.43 | 316 | 6084 | 80 | 320 | 116.2791 | 2009600 | 251.627514 | 19.25475 | 19.25475
15 | Yu and Yong | 2013 | [15] | 16 | S301030 | Austenitic | 100 | 100 | 1 | 300 | 3 | 200000 | 258 | 409 |  | Cyl | 29.43 | 261 | 100 | 100 | 1 | 98 | 98 | 258 | 29.43 | 396 | 9604 | 100 | 300 | 116.2791 | 4906250 | 370.681434 | 42.02354 | 42.02354
15 | Yu and Yong | 2013 | [15] | 17 | S301035 | Austenitic | 100 | 100 | 1 | 350 | 3.5 | 200000 | 258 | 409 |  | Cyl | 29.43 | 252 | 100 | 100 | 1 | 98 | 98 | 258 | 29.43 | 396 | 9604 | 100 | 350 | 116.2791 | 4906250 | 370.681434 | 47.09581 | 47.09581
16 | Li | 2017 | [16] | 1 | 60x40x4C40 | Ferritic | 40.1 | 59.9 | 3.816 | 178.9 | 4.461347 | 206000 | 479 | 492 | 6 | Cyl | 42.6 | 477.5 | 40.1 | 59.9 | 3.816 | 32.468 | 52.268 | 479 | 42.6 | 704.952576 | 1697.037424 | 10.50839 | 178.9 | 64.50939 | 126860.7 | 406.3514 | -14.90023 | 14.90023
16 | Li | 2017 | [16] | 2 | 60x40x4C40R | Ferritic | 40.1 | 59.8 | 3.796 | 179.5 | 4.476309 | 206000 | 479 | 492 | 6 | Cyl | 42.6 | 481 | 40.1 | 59.8 | 3.796 | 32.508 | 52.208 | 479 | 42.6 | 700.802336 | 1697.177664 | 10.56375 | 179.5 | 64.50939 | 126860.7 | 404.3691 | -15.93158 | 15.93158
16 | Li | 2017 | [16] | 3 | 60X40X4C80 | Ferritic | 40.1 | 59.9 | 3.792 | 179.5 | 4.476309 | 206000 | 479 | 492 | 6 | Cyl | 80.9 | 531.8 | 40.1 | 59.9 | 3.792 | 32.516 | 52.316 | 479 | 80.9 | 700.882944 | 1701.107056 | 10.57489 | 179.5 | 64.50939 | 126860.7 | 466.4615 | -12.28629 | 12.28629
16 | Li | 2017 | [16] | 4 | 60X40X4C120 | Ferritic | 40.1 | 59.8 | 3.817 | 179.1 | 4.466334 | 206000 | 479 | 492 | 6 | Cyl | 114.6 | 585.1 | 40.1 | 59.8 | 3.817 | 32.466 | 52.166 | 479 | 114.6 | 704.358644 | 1693.621356 | 10.50563 | 179.1 | 64.50939 | 126860.7 | 521.7723 | -10.82339 | 10.82339
16 | Li | 2017 | [16] | 5 | 60X60X3C40 | Ferritic | 60.1 | 60.3 | 2.827 | 180.3 | 3 | 210000 | 449 | 463 | 6 | Cyl | 42.6 | 484.2 | 60.1 | 60.3 | 2.827 | 54.446 | 54.646 | 449 | 42.6 | 648.773884 | 2975.256116 | 21.25929 | 180.3 | 70.1559 | 640099.6 | 411.7081 | -14.97148 | 14.97148
16 | Li | 2017 | [16] | 6 | 60X60X3C80 | Ferritic | 60.1 | 60.2 | 2.83 | 179.7 | 2.990017 | 210000 | 449 | 463 | 6 | Cyl | 80.9 | 594.7 | 60.1 | 60.2 | 2.83 | 54.44 | 54.54 | 449 | 80.9 | 648.8624 | 2969.1576 | 21.23675 | 179.7 | 70.1559 | 640099.6 | 519.5338 | -12.63934 | 12.63934
16 | Li | 2017 | [16] | 7 | 60X60X3C120 | Ferritic | 60.1 | 60.3 | 2.829 | 179.2 | 2.981697 | 210000 | 449 | 463 | 6 | Cyl | 114.6 | 712.2 | 60.1 | 60.3 | 2.829 | 54.442 | 54.642 | 449 | 114.6 | 649.210236 | 2974.819764 | 21.24426 | 179.2 | 70.1559 | 640099.6 | 615.364 | -13.59674 | 13.59674
16 | Li | 2017 | [16] | 8 | 80X60X4C40 | Ferritic | 59.9 | 80.1 | 3.709 | 239.7 | 4.001669 | 210000 | 451 | 464 | 7 | Cyl | 42.6 | 712.6 | 59.9 | 80.1 | 3.709 | 52.482 | 72.682 | 451 | 42.6 | 983.493276 | 3814.496724 | 16.14991 | 239.7 | 69.84479 | 631621.6 | 597.9281 | -16.09203622 | 16.09203622
16 | Li | 2017 | [16] | 9 | 80X60X4C80 | Ferritic | 59.9 | 80.3 | 3.723 | 239.9 | 4.005008 | 210000 | 451 | 464 | 7 | Cyl | 80.9 | 878.6 | 59.9 | 80.3 | 3.723 | 52.454 | 72.854 | 451 | 80.9 | 988.486284 | 3821.483716 | 16.08918 | 239.9 | 69.84479 | 631621.6 | 739.5074 | -15.83116 | 15.83116
16 | Li | 2017 | [16] | 10 | 80X60X4C120 | Ferritic | 59.8 | 80.2 | 3.717 | 240 | 4.013378 | 210000 | 451 | 464 | 7 | Cyl | 114.6 | 999.6 | 59.8 | 80.2 | 3.717 | 52.366 | 72.766 | 451 | 114.6 | 985.495644 | 3810.464356 | 16.08824 | 240 | 69.84479 | 627414.3 | 859.3038 | -14.03524 | 14.03524
16 | Li | 2017 | [16] | 11 | 80X60X4C120R | Ferritic | 59.9 | 80.2 | 3.74 | 240.1 | 4.008347 | 210000 | 451 | 464 | 7 | Cyl | 114.6 | 976.6 | 59.9 | 80.2 | 3.74 | 52.42 | 72.72 | 451 | 114.6 | 991.9976 | 3811.9824 | 16.01604 | 240.1 | 69.84479 | 631621.6 | 862.4014 | -11.69348 | 11.69348
16 | Li | 2017 | [16] | 12 | 100X40X2C40 | Ferritic | 40.2 | 99.7 | 1.944 | 299.9 | 7.460199 | 200000 | 420 | 452 | 8 | Cyl | 42.6 | 398.3 | 40.2 | 99.7 | 1.944 | 36.312 | 95.812 | 420 | 42.6 | 528.814656 | 3479.125344 | 20.67901 | 299.9 | 71.42857 | 128130.9 | 362.9024 | -8.887181 | 8.887181
16 | Li | 2017 | [16] | 13 | 100X40X2C80 | Ferritic | 40.2 | 99.7 | 1.946 | 300 | 7.462687 | 200000 | 420 | 452 | 8 | Cyl | 80.9 | 534.6 | 40.2 | 99.7 | 1.946 | 36.308 | 95.808 | 420 | 80.9 | 529.343136 | 3478.596864 | 20.65776 | 300 | 71.42857 | 128130.9 | 489.6717 | -8.4041 | 8.4041
16 | Li | 2017 | [16] | 14 | 100X40X2C120 | Ferritic | 40.2 | 99.7 | 1.949 | 300 | 7.462687 | 200000 | 420 | 452 | 8 | Cyl | 114.6 | 674.1 | 40.2 | 99.7 | 1.949 | 36.302 | 95.802 | 420 | 114.6 | 530.135796 | 3477.804204 | 20.62596 | 300 | 71.42857 | 128130.9 | 601.2856 | -10.80172 | 10.80172
16 | Li | 2017 | [16] | 15 | 120X80X3C40 | Ferritic | 79.9 | 119.9 | 2.803 | 359.8 | 4.503129 | 200000 | 381 | 443 | 8 | Cyl | 42.6 | 870.8 | 79.9 | 119.9 | 2.803 | 74.294 | 114.294 | 381 | 42.6 | 1088.651564 | 8491.358436 | 28.50517 | 359.8 | 78.74016 | 1999570.8 | 758.4215 | -12.9052 | 12.9052
16 | Li | 2017 | [16] | 16 | 120X80X3C80 | Ferritic | 79.9 | 120 | 2.805 | 359.9 | 4.50438 | 200000 | 381 | 443 | 8 | Cyl | 80.9 | 1255.2 | 79.9 | 120 | 2.805 | 74.29 | 114.39 | 381 | 80.9 | 1089.9669 | 8498.0331 | 28.48485 | 359.9 | 78.74016 | 1999570.8 | 1068.394 | -14.88259 | 14.88259
16 | Li | 2017 | [16] | 17 | 120X80X3C120 | Ferritic | 79.9 | 120 | 2.807 | 359.9 | 4.50438 | 200000 | 381 | 443 | 8 | Cyl | 114.6 | 1610.3 | 79.9 | 120 | 2.807 | 74.286 | 114.386 | 381 | 114.6 | 1090.721604 | 8497.278396 | 28.46455 | 359.9 | 78.74016 | 1999570.8 | 1340.664 | -16.74448 | 16.74448
17 | Tang et al. | 2021 | [17] | 1 | RA0 | Austenitic/304 | 60 | 120 | 4 | 360 | 6 | 195000 | 538 | 757.3089 | 5 | Cube | 35.168 | 1261 | 60 | 120 | 4 | 52 | 112 | 538 | 35.168 | 1376 | 5824 | 15 | 360 | 54.36803 | 635850 | 934.8655104 | -25.86316 | 25.86316
17 | Tang et al. | 2021 | [17] | 2 | RB0 | Austenitic/304 | 60 | 120 | 5 | 360 | 6 | 200000 | 581 | 787.8767 | 4 | Cube | 35.168 | 1632 | 60 | 120 | 5 | 50 | 110 | 581 | 35.168 | 1700 | 5500 | 12 | 360 | 51.63511 | 635850 | 1171.4528 | -28.2198 | 28.2198
17 | Tang et al. | 2021 | [17] | 3 | RCO | Austenitic/304 | 80 | 120 | 4 | 360 | 4.5 | 196000 | 516 | 751.0471 | 5 | Cube | 35.168 | 1362 | 80 | 120 | 4 | 72 | 112 | 516 | 35.168 | 1536 | 8064 | 20 | 360 | 56.97674 | 2009600 | 1061.991 | -22.02709 | 22.02709
17 | Tang et al. | 2021 | [17] | 4 | RDO | Austenitic/304 | 80 | 120 | 5 | 360 | 4.5 | 200000 | 558 | 779.1664 | 5 | Cube | 35.168 | 1732 | 80 | 120 | 5 | 70 | 110 | 558 | 35.168 | 1900 | 7700 | 16 | 360 | 53.76344 | 2009600 | 1317.45392 | -23.93453 | 23.93453
17 | Tang et al. | 2021 | [17] | 5 | SA0 | Austenitic/304 | 120 | 120 | 4 | 360 | 3 | 203000 | 549 | 783.9271 | 5 | Cube | 35.168 | 1815 | 120 | 120 | 4 | 112 | 112 | 549 | 35.168 | 1856 | 12544 | 30 | 360 | 55.46448 | 10173600 | 1438.034 | -20.76948 | 20.76948
17 | Tang et al. | 2021 | [17] | 6 | SB0 | Austenitic/304 | 120 | 120 | 5 | 360 | 3 | 203000 | 578 | 795.323 | 5 | Cube | 35.168 | 2275 | 120 | 120 | 5 | 110 | 110 | 578 | 35.168 | 2300 | 12100 | 24 | 360 | 52.68166 | 10173600 | 1733.65616 | -23.79533 | 23.79533
17 | Tang et al. | 2021 | [17] | 7 | SC0 | Austenitic/304 | 120 | 120 | 6 | 360 | 3 | 203000 | 598 | 802.7111 | 5 | Cube | 35.168 | 2854 | 120 | 120 | 6 | 108 | 108 | 598 | 35.168 | 2736 | 11664 | 20 | 360 | 50.91973 | 10173600 | 2025.818 | -29.01831 | 29.01831
18 | Azad et al. | 2021 | [18] | 1 | A100 | Austenitic/304 | 100 | 100 | 3 | 400 | 4 | 202000 | 266 | 615 | 7.4 | Cyl | 37 | 698 | 100 | 100 | 3 | 94 | 94 | 266 | 37 | 1164 | 8836 | 33.33333 | 400 | 113.9098 | 4906250 | 620.2094 | -11.14479 | 11.14479
18 | Azad et al. | 2021 | [18] | 2 | A250 | Austenitic/304 | 250 | 250 | 3 | 850 | 3.4 | 202000 | 266 | 615 | 7.4 | Cyl | 37 | 2709 | 250 | 250 | 3 | 244 | 244 | 266 | 37 | 2964 | 59536 | 83.33333 | 850 | 113.9098 | 191650390.6 | 2881.1144 | 6.353429 | 6.353429
18 | Azad et al. | 2021 | [18] | 3 | D100 | Lean Duplex | 100 | 100 | 3 | 400 | 4 | 199000 | 511 | 716 | 7.5 | Cyl | 37 | 1038.9 | 100 | 100 | 3 | 94 | 94 | 511 | 37 | 1164 | 8836 | 33.33333 | 400 | 58.41487 | 4906250 | 905.3894 | -12.85115 | 12.85115
18 | Azad et al. | 2021 | [18] | 4 | D250 | Lean Duplex | 250 | 250 | 3 | 850 | 3.4 | 199000 | 511 | 716 | 7.5 | Cyl | 37 | 3186.3 | 250 | 250 | 3 | 244 | 244 | 511 | 37 | 2964 | 59536 | 83.33333 | 850 | 58.41487 | 191650390.6 | 3607.2944 | 13.21264 | 13.21264
19 | Rao et al. | 2022 | [19] | 1 |  | Duplex/2205 | 120 | 120 | 3.84 | 360 | 3 | 200000 | 581 | 747 | 6 | Cyl | 43.8 | 1568 | 120 | 120 | 3.84 | 112.32 | 112.32 | 581 | 43.8 | 1784.2176 | 12615.7824 | 31.25 | 360 | 51.63511 | 10173600 | 1561.573 | -0.4098768 | 0.4098768
19 | Rao et al. | 2022 | [19] | 2 |  | Duplex/2205 | 120 | 120 | 3.84 | 360 | 3 | 200000 | 581 | 747 | 6 | Cyl | 43.8 | 1598 | 120 | 120 | 3.84 | 112.32 | 112.32 | 581 | 43.8 | 1784.2176 | 12615.7824 | 31.25 | 360 | 51.63511 | 10173600 | 1561.573 | -2.279529 | 2.279529
19 | Rao et al. | 2022 | [19] | 3 |  | Duplex/2205 | 140 | 140 | 3.84 | 420 | 3 | 200000 | 581 | 747 | 6 | Cyl | 38.9 | 1732 | 140 | 140 | 3.84 | 132.32 | 132.32 | 581 | 38.9 | 2091.4176 | 17508.5824 | 36.45833 | 420 | 51.63511 | 18847850 | 1862.143 | 7.514047 | 7.514047
19 | Rao et al. | 2022 | [19] | 4 |  | Duplex/2205 | 140 | 140 | 3.84 | 420 | 3 | 200000 | 581 | 747 | 6 | Cyl | 38.9 | 1723 | 140 | 140 | 3.84 | 132.32 | 132.32 | 581 | 38.9 | 2091.4176 | 17508.5824 | 36.45833 | 420 | 51.63511 | 18847850 | 1862.143 | 8.075641 | 8.075641
19 | Rao et al. | 2022 | [19] | 5 |  | Duplex/2205 | 160 | 160 | 3.84 | 480 | 3 | 200000 | 581 | 747 | 6 | Cyl | 43.8 | 2195 | 160 | 160 | 3.84 | 152.32 | 152.32 | 581 | 43.8 | 2398.6176 | 23201.3824 | 41.66667 | 480 | 51.63511 | 32153600 | 2359.006 | 7.471815 | 7.471815
19 | Rao et al. | 2022 | [19] | 6 |  | Duplex/2205 | 160 | 160 | 3.84 | 480 | 3 | 200000 | 581 | 747 | 6 | Cyl | 43.8 | 2158 | 160 | 160 | 3.84 | 152.32 | 152.32 | 581 | 43.8 | 2398.6176 | 23201.3824 | 41.66667 | 480 | 51.63511 | 32153600 | 2359.006 | 9.314474 | 9.314474
19 | Rao et al. | 2022 | [19] | 7 |  | Duplex/2205 | 200 | 200 | 3.84 | 600 | 3 | 200000 | 581 | 747 | 6 | Cyl | 44.7 | 2981 | 200 | 200 | 3.84 | 192.32 | 192.32 | 581 | 44.7 | 3013.0176 | 36986.9824 | 52.08333 | 600 | 51.63511 | 78500000 | 3321.215 | 11.4128 | 11.4128
19 | Rao et al. | 2022 | [19] | 8 |  | Duplex/2205 | 120 | 120 | 5.92 | 360 | 3 | 199420 | 535 | 724 | 5.45 | Cyl | 43.8 | 2079 | 120 | 120 | 5.92 | 108.16 | 108.16 | 535 | 43.8 | 2701.4144 | 11698.5856 | 20.27027 | 360 | 55.91215 | 10173600 | 1932.035 | -7.069031 | 7.069031
19 | Rao et al. | 2022 | [19] | 9 |  | Duplex/2205 | 140 | 140 | 5.92 | 420 | 3 | 199420 | 535 | 724 | 5.45 | Cyl | 38.9 | 2151 | 140 | 140 | 5.92 | 128.16 | 128.16 | 535 | 38.9 | 3175.0144 | 16424.9856 | 23.64865 | 420 | 55.91215 | 18847850 | 2305.618 | 7.188194 | 7.188194
19 | Rao et al. | 2022 | [19] | 10 |  | Duplex/2205 | 140 | 140 | 5.92 | 420 | 3 | 199420 | 535 | 724 | 5.45 | Cyl | 38.9 | 2352 | 140 | 140 | 5.92 | 128.16 | 128.16 | 535 | 38.9 | 3175.0144 | 16424.9856 | 23.64865 | 420 | 55.91215 | 18847850 | 2305.618 | -1.972022 | 1.972022
19 | Rao et al. | 2022 | [19] | 11 |  | Duplex/2205 | 160 | 160 | 5.92 | 480 | 3 | 199420 | 535 | 724 | 5.45 | Cyl | 44.7 | 2809 | 160 | 160 | 5.92 | 148.16 | 148.16 | 535 | 44.7 | 3648.6144 | 21951.3856 | 27.02703 | 480 | 55.91215 | 32153600 | 2884.174 | 2.676194 | 2.676194
19 | Rao et al. | 2022 | [19] | 12 |  | Duplex/2205 | 120 | 120 | 7.8 | 360 | 3 | 198640 | 542 | 736 | 5.4 | Cyl | 43.8 | 2823 | 120 | 120 | 7.8 | 104.4 | 104.4 | 542 | 43.8 | 3500.64 | 10899.36 | 15.38462 | 360 | 54.97417 | 10173600 | 2350.869 | -16.72443 | 16.72443
19 | Rao et al. | 2022 | [19] | 13 |  | Duplex/2205 | 120 | 120 | 7.8 | 360 | 3 | 198640 | 542 | 736 | 5.4 | Cyl | 43.8 | 2611 | 120 | 120 | 7.8 | 104.4 | 104.4 | 542 | 43.8 | 3500.64 | 10899.36 | 15.38462 | 360 | 54.97417 | 10173600 | 2350.869 | -9.962878 | 9.962878
19 | Rao et al. | 2022 | [19] | 14 |  | Duplex/2205 | 140 | 140 | 7.8 | 420 | 3 | 198640 | 542 | 736 | 5.4 | Cyl | 43.8 | 3153 | 140 | 140 | 7.8 | 124.4 | 124.4 | 542 | 43.8 | 4124.64 | 15475.36 | 17.94872 | 420 | 54.97417 | 18847850 | 2879.485 | -8.674767 | 8.674767
19 | Rao et al. | 2022 | [19] | 15 |  | Duplex/2205 | 140 | 140 | 7.8 | 420 | 3 | 198640 | 542 | 736 | 5.4 | Cyl | 43.8 | 3061 | 140 | 140 | 7.8 | 124.4 | 124.4 | 542 | 43.8 | 4124.64 | 15475.36 | 17.94872 | 420 | 54.97417 | 18847850 | 2879.485 | -5.929938 | 5.929938
19 | Rao et al. | 2022 | [19] | 16 |  | Duplex/2205 | 160 | 160 | 7.8 | 480 | 3 | 198640 | 542 | 736 | 5.4 | Cyl | 43.8 | 3864 | 160 | 160 | 7.8 | 144.4 | 144.4 | 542 | 43.8 | 4748.64 | 20851.36 | 20.51282 | 480 | 54.97417 | 32153600 | 3441.388 | -10.93716 | 10.93716
19 | Rao et al. | 2022 | [19] | 17 |  | Duplex/2205 | 160 | 160 | 7.8 | 480 | 3 | 198640 | 542 | 736 | 5.4 | Cyl | 43.8 | 3772 | 160 | 160 | 7.8 | 144.4 | 144.4 | 542 | 43.8 | 4748.64 | 20851.36 | 20.51282 | 480 | 54.97417 | 32153600 | 3441.388 | -8.7649 | 8.7649
19 | Rao et al. | 2022 | [19] | 18 |  | Duplex/2205 | 140 | 140 | 3.84 | 420 | 3 | 200000 | 581 | 747 | 6 | Cyl | 52.4 | 2174 | 140 | 140 | 3.84 | 132.32 | 132.32 | 581 | 52.4 | 2091.4176 | 17508.5824 | 36.45833 | 420 | 51.63511 | 18847850 | 2086.691 | -4.01606 | 4.01606
19 | Rao et al. | 2022 | [19] | 19 |  | Duplex/2205 | 140 | 140 | 3.84 | 420 | 3 | 200000 | 581 | 747 | 6 | Cyl | 52.4 | 1926 | 140 | 140 | 3.84 | 132.32 | 132.32 | 581 | 52.4 | 2091.4176 | 17508.5824 | 36.45833 | 420 | 51.63511 | 18847850 | 2086.691 | 8.343243 | 8.343243
19 | Rao et al. | 2022 | [19] | 20 |  | Duplex/2205 | 160 | 160 | 3.84 | 480 | 3 | 200000 | 581 | 747 | 6 | Cyl | 52.4 | 2759 | 160 | 160 | 3.84 | 152.32 | 152.32 | 581 | 52.4 | 2398.6176 | 23201.3824 | 41.66667 | 480 | 51.63511 | 32153600 | 2548.562 | -7.627342 | 7.627342
19 | Rao et al. | 2022 | [19] | 21 |  | Duplex/2205 | 160 | 160 | 3.84 | 480 | 3 | 200000 | 581 | 747 | 6 | Cyl | 52.4 | 2446 | 160 | 160 | 3.84 | 152.32 | 152.32 | 581 | 52.4 | 2398.6176 | 23201.3824 | 41.66667 | 480 | 51.63511 | 32153600 | 2548.562 | 4.193035 | 4.193035
19 | Rao et al. | 2022 | [19] | 22 |  | Duplex/2205 | 180 | 180 | 3.84 | 540 | 3 | 200000 | 581 | 747 | 6 | Cyl | 52.4 | 2872 | 180 | 180 | 3.84 | 172.32 | 172.32 | 581 | 52.4 | 2705.8176 | 29694.1824 | 46.875 | 540 | 51.63511 | 51503850 | 3050.256 | 6.2067 | 6.2067
19 | Rao et al. | 2022 | [19] | 23 |  | Duplex/2205 | 180 | 180 | 3.84 | 540 | 3 | 200000 | 581 | 747 | 6 | Cyl | 52.4 | 2701 | 180 | 180 | 3.84 | 172.32 | 172.32 | 581 | 52.4 | 2705.8176 | 29694.1824 | 46.875 | 540 | 51.63511 | 51503850 | 3050.256 | 12.93063 | 12.93063
19 | Rao et al. | 2022 | [19] | 24 |  | Duplex/2205 | 140 | 140 | 5.92 | 420 | 3 | 199420 | 535 | 724 | 5.45 | Cyl | 54.8 | 2622 | 140 | 140 | 5.92 | 128.16 | 128.16 | 535 | 54.8 | 3175.0144 | 16424.9856 | 23.64865 | 420 | 55.91215 | 18847850 | 2553.717 | -2.604216 | 2.604216
19 | Rao et al. | 2022 | [19] | 25 |  | Duplex/2205 | 140 | 140 | 5.92 | 420 | 3 | 199420 | 535 | 724 | 5.45 | Cyl | 54.8 | 2709 | 140 | 140 | 5.92 | 128.16 | 128.16 | 535 | 54.8 | 3175.0144 | 16424.9856 | 23.64865 | 420 | 55.91215 | 18847850 | 2553.717 | -5.732098 | 5.732098
19 | Rao et al. | 2022 | [19] | 26 |  | Duplex/2205 | 140 | 140 | 7.8 | 420 | 3 | 198640 | 542 | 736 | 5.4 | Cyl | 52.4 | 3338 | 140 | 140 | 7.8 | 124.4 | 124.4 | 542 | 52.4 | 4124.64 | 15475.36 | 17.94872 | 420 | 54.97417 | 18847850 | 3005.918 | -9.948523 | 9.948523
19 | Rao et al. | 2022 | [19] | 27 |  | Duplex/2205 | 140 | 140 | 7.8 | 420 | 3 | 198640 | 542 | 736 | 5.4 | Cyl | 52.4 | 3339 | 140 | 140 | 7.8 | 124.4 | 124.4 | 542 | 52.4 | 4124.64 | 15475.36 | 17.94872 | 420 | 54.97417 | 18847850 | 3005.918 | -9.975493 | 9.975493
19 | Rao et al. | 2022 | [19] | 28 |  | Duplex/2205 | 160 | 160 | 7.8 | 480 | 3 | 198640 | 542 | 736 | 5.4 | Cyl | 54.8 | 3560 | 160 | 160 | 7.8 | 144.4 | 144.4 | 542 | 54.8 | 4748.64 | 20851.36 | 20.51282 | 480 | 54.97417 | 32153600 | 3659.285 | 2.788896 | 2.788896
19 | Rao et al. | 2022 | [19] | 29 |  | Duplex/2205 | 160 | 160 | 7.8 | 480 | 3 | 198640 | 542 | 736 | 5.4 | Cyl | 54.8 | 3711 | 160 | 160 | 7.8 | 144.4 | 144.4 | 542 | 54.8 | 4748.64 | 20851.36 | 20.51282 | 480 | 54.97417 | 32153600 | 3659.285 | -1.393568 | 1.393568
19 | Rao et al. | 2022 | [19] | 30 |  | Duplex/2205 | 180 | 180 | 7.8 | 540 | 3 | 198640 | 542 | 736 | 5.4 | Cyl | 52.4 | 4296 | 180 | 180 | 7.8 | 164.4 | 164.4 | 542 | 52.4 | 5372.64 | 27027.36 | 23.07692 | 540 | 54.97417 | 51503850 | 4257.393 | -0.8986764 | 0.8986764
19 | Rao et al. | 2022 | [19] | 31 |  | Duplex/2205 | 180 | 180 | 7.8 | 540 | 3 | 198640 | 542 | 736 | 5.4 | Cyl | 52.4 | 4304 | 180 | 180 | 7.8 | 164.4 | 164.4 | 542 | 52.4 | 5372.64 | 27027.36 | 23.07692 | 540 | 54.97417 | 51503850 | 4257.393 | -1.08288 | 1.08288
19 | Rao et al. | 2022 | [19] | 32 |  | Duplex/2205 | 140 | 140 | 11.9 | 420 | 3 | 196040 | 535 | 732 | 6.1 | Cyl | 52.4 | 5323 | 140 | 140 | 11.9 | 116.2 | 116.2 | 535 | 52.4 | 6097.56 | 13502.44 | 11.76471 | 420 | 54.96449 | 18847850 | 3934.346 | -26.08781 | 26.08781
19 | Rao et al. | 2022 | [19] | 33 |  | Duplex/2205 | 160 | 160 | 11.9 | 480 | 3 | 196040 | 535 | 732 | 6.1 | Cyl | 52.4 | 5667 | 160 | 160 | 11.9 | 136.2 | 136.2 | 535 | 52.4 | 7049.56 | 18550.44 | 13.44538 | 480 | 54.96449 | 32153600 | 4694.956 | -17.15272 | 17.15272
19 | Rao et al. | 2022 | [19] | 34 |  | Duplex/2205 | 180 | 180 | 11.9 | 540 | 3 | 196040 | 535 | 732 | 6.1 | Cyl | 52.4 | 6544 | 180 | 180 | 11.9 | 156.2 | 156.2 | 535 | 52.4 | 8001.56 | 24398.44 | 15.12605 | 540 | 54.96449 | 51503850 | 5495.389 | -16.02401 | 16.02401
19 | Rao et al. | 2022 | [19] | 35 |  | Duplex/2205 | 140 | 140 | 3.84 | 420 | 3 | 200000 | 581 | 747 | 6 | Cyl | 64.9 | 1987 | 140 | 140 | 3.84 | 132.32 | 132.32 | 581 | 64.9 | 2091.4176 | 17508.5824 | 36.45833 | 420 | 51.63511 | 18847850 | 2294.605 | 15.48089 | 15.48089
19 | Rao et al. | 2022 | [19] | 36 |  | Duplex/2205 | 140 | 140 | 3.84 | 420 | 3 | 200000 | 581 | 747 | 6 | Cyl | 64.9 | 1787 | 140 | 140 | 3.84 | 132.32 | 132.32 | 581 | 64.9 | 2091.4176 | 17508.5824 | 36.45833 | 420 | 51.63511 | 18847850 | 2294.605 | 28.40544 | 28.40544
19 | Rao et al. | 2022 | [19] | 37 |  | Duplex/2205 | 200 | 200 | 3.84 | 600 | 3 | 200000 | 581 | 747 | 6 | Cyl | 64.9 | 3120 | 200 | 200 | 3.84 | 192.32 | 192.32 | 581 | 64.9 | 3013.0176 | 36986.9824 | 52.08333 | 600 | 51.63511 | 78500000 | 4030.996 | 29.19858 | 29.19858
19 | Rao et al. | 2022 | [19] | 38 |  | Duplex/2205 | 250 | 250 | 3.84 | 750 | 3 | 200000 | 581 | 747 | 6 | Cyl | 64.9 | 4484 | 250 | 250 | 3.84 | 242.32 | 242.32 | 581 | 64.9 | 3781.0176 | 58718.9824 | 65.10417 | 750 | 51.63511 | 191650390.6 | 5817.09 | 29.72993 | 29.72993
19 | Rao et al. | 2022 | [19] | 39 |  | Duplex/2205 | 140 | 140 | 5.92 | 420 | 3 | 199420 | 535 | 724 | 5.45 | Cyl | 64.9 | 2669 | 140 | 140 | 5.92 | 128.16 | 128.16 | 535 | 64.9 | 3175.0144 | 16424.9856 | 23.64865 | 420 | 55.91215 | 18847850 | 2711.315 | 1.585432 | 1.585432
19 | Rao et al. | 2022 | [19] | 40 |  | Duplex/2205 | 160 | 160 | 5.92 | 480 | 3 | 199420 | 535 | 724 | 5.45 | Cyl | 64.9 | 3181 | 160 | 160 | 5.92 | 148.16 | 148.16 | 535 | 64.9 | 3648.6144 | 21951.3856 | 27.02703 | 480 | 55.91215 | 32153600 | 3305.421 | 3.911392 | 3.911392
19 | Rao et al. | 2022 | [19] | 41 |  | Duplex/2205 | 140 | 140 | 7.8 | 420 | 3 | 198640 | 542 | 736 | 5.4 | Cyl | 64.9 | 3337 | 140 | 140 | 7.8 | 124.4 | 124.4 | 542 | 64.9 | 4124.64 | 15475.36 | 17.94872 | 420 | 54.97417 | 18847850 | 3189.688 | -4.414498 | 4.414498
19 | Rao et al. | 2022 | [19] | 42 |  | Duplex/2205 | 140 | 140 | 7.8 | 420 | 3 | 198640 | 542 | 736 | 5.4 | Cyl | 64.9 | 3351 | 140 | 140 | 7.8 | 124.4 | 124.4 | 542 | 64.9 | 4124.64 | 15475.36 | 17.94872 | 420 | 54.97417 | 18847850 | 3189.688 | -4.813841 | 4.813841

## C-CFST AISC
| Circular section | Stub Column | [19 empty] | Use the different equation
| Concentrically loaded | [11 empty] | Flat Coupon | [5 empty] | Corner Coupon |  |  | fc,cyl=0.8fc,cube
[7 empty] | Diameter | [6 empty] | Strain hardening exponent |  | non-dimensional slenderness of the member | non-dimensional slenderness of the cross-section | [5 empty] | Output |  | Steel
No | Refference | Year | Ref. No | Specimen | Section ID | Material/Grade | D (mm) | t (mm) | L (mm) | L/D | Eo (MPa) | f0.2 (MPa) | fu (MPa) | n | εu (%) | λm | λp | f0.2 (MPa) | fu (MPa) | n | fc type | converted fc,cyl | N Test (kN) |  | Do | Di | Dconcrete | fyi | fck | As | Ac | L | slenderness ratio(Do/t) | Compact section (L>Check) | I eff | NuAIS (kN)
1 | Uy | 2011 | [1] | 3 | C20-50x1.2A | Austenitic/304 | 50.8 | 1.2 | 150 | 2.952756 | 195000 | 291 | 611.2458 | 7 | [6 empty] | Cyl | 20 | 106 |  | 50.8 | 48.4 | 48.4 | 291 | 20 | 186.988032 | 1839.846624 | 150 | 42.33333 | 100.5155 | 326741.7 | 89.3706 | 0.9800666
1 | Uy | 2011 | [1] | 4 | C20-50x1.2B | Austenitic/304 | 50.8 | 1.2 | 150 | 2.952756 | 195000 | 291 | 611.2458 | 7 | [6 empty] | Cyl | 20 | 112 |  | 50.8 | 48.4 | 48.4 | 291 | 20 | 186.988032 | 1839.846624 | 150 | 42.33333 | 100.5155 | 326741.7 | 89.3706
1 | Uy | 2011 | [1] | 5 | C30-50x1.2A | Austenitic/304 | 50.8 | 1.2 | 150 | 2.952756 | 195000 | 291 | 611.2458 | 7 | [6 empty] | Cyl | 30 | 134 |  | 50.8 | 48.4 | 48.4 | 291 | 30 | 186.988032 | 1839.846624 | 150 | 42.33333 | 100.5155 | 326741.7 | 106.8491
1 | Uy | 2011 | [1] | 6 | C30-50x1.2B | Austenitic/304 | 50.8 | 1.2 | 150 | 2.952756 | 195000 | 291 | 611.2458 | 7 | [6 empty] | Cyl | 30 | 130 |  | 50.8 | 48.4 | 48.4 | 291 | 30 | 186.988032 | 1839.846624 | 150 | 42.33333 | 100.5155 | 326741.7 | 106.8491
1 | Uy | 2011 | [1] | 9 | C20-50x1.6A | Austenitic/304 | 50.8 | 1.6 | 150 | 2.952756 | 195000 | 298 | 617.3377 | 7 | [6 empty] | Cyl | 20 | 132 |  | 50.8 | 47.6 | 47.6 | 298 | 20 | 247.306752 | 1779.527904 | 150 | 31.75 | 98.15436 | 326741.7 | 107.5084
1 | Uy | 2011 | [1] | 10 | C20-50x1.6B | Austenitic/304 | 50.8 | 1.6 | 150 | 2.952756 | 195000 | 298 | 617.3377 | 7 | [6 empty] | Cyl | 20 | 140 |  | 50.8 | 47.6 | 47.6 | 298 | 20 | 247.306752 | 1779.527904 | 150 | 31.75 | 98.15436 | 326741.7 | 107.5084
1 | Uy | 2011 | [1] | 11 | C30-50x1.6A | Austenitic/304 | 50.8 | 1.6 | 150 | 2.952756 | 195000 | 320 | 635.4379 | 7 | [6 empty] | Cyl | 30 | 167 |  | 50.8 | 47.6 | 47.6 | 320 | 30 | 247.306752 | 1779.527904 | 150 | 31.75 | 91.40625 | 326741.7 | 129.8547
1 | Uy | 2011 | [1] | 12 | C30-50x1.6B | Austenitic/304 | 50.8 | 1.6 | 150 | 2.952756 | 195000 | 320 | 635.4379 | 7 | [6 empty] | Cyl | 30 | 162 |  | 50.8 | 47.6 | 47.6 | 320 | 30 | 247.306752 | 1779.527904 | 150 | 31.75 | 91.40625 | 326741.7 | 129.8547
1 | Uy | 2011 | [1] | 15 | C20-100x1.6A | Austenitic/304 | 101.6 | 1.6 | 300 | 2.952756 | 195000 | 320 | 635.4379 | 7 | [6 empty] | Cyl | 20 | 421 |  | 101.6 | 98.4 | 98.4 | 320 | 20 | 502.656 | 7604.682624 | 300 | 63.5 | 91.40625 | 5227866.7 | 305.3389
1 | Uy | 2011 | [1] | 16 | C20-100x1.6B | Austenitic/304 | 101.6 | 1.6 | 300 | 2.952756 | 195000 | 320 | 635.4379 | 7 | [6 empty] | Cyl | 20 | 426 |  | 101.6 | 98.4 | 98.4 | 320 | 20 | 502.656 | 7604.682624 | 300 | 63.5 | 91.40625 | 5227866.7 | 305.3389
1 | Uy | 2011 | [1] | 17 | C30-100x1.6A | Austenitic/304 | 101.6 | 1.6 | 300 | 2.952756 | 195000 | 320 | 635.4379 | 7 | [6 empty] | Cyl | 30 | 477 |  | 101.6 | 98.4 | 98.4 | 320 | 30 | 502.656 | 7604.682624 | 300 | 63.5 | 91.40625 | 5227866.7 | 377.5834
1 | Uy | 2011 | [1] | 18 | C30-100x1.6B | Austenitic/304 | 101.6 | 1.6 | 300 | 2.952756 | 195000 | 320 | 635.4379 | 7 | [6 empty] | Cyl | 30 | 477 |  | 101.6 | 98.4 | 98.4 | 320 | 30 | 502.656 | 7604.682624 | 300 | 63.5 | 91.40625 | 5227866.7 | 377.5834
1 | Uy | 2011 | [1] | 21 | C20-127x1.6A | Austenitic/304 | 127 | 1.6 | 400 | 3.149606 | 195000 | 274 | 595.7186 | 7 | [6 empty] | Cyl | 20 | 664 |  | 127 | 123.8 | 123.8 | 274 | 20 | 630.330624 | 12037.39 | 400 | 79.375 | 106.7518 | 12763346.4 | 401.4209
1 | Uy | 2011 | [1] | 22 | C20-127x1.6B | Austenitic/304 | 127 | 1.6 | 400 | 3.149606 | 195000 | 274 | 595.7186 | 7 | [6 empty] | Cyl | 20 | 685 |  | 127 | 123.8 | 123.8 | 274 | 20 | 630.330624 | 12037.39 | 400 | 79.375 | 106.7518 | 12763346.4 | 401.4209
1 | Uy | 2011 | [1] | 23 | C30-127x1.6A | Austenitic/304 | 127 | 1.6 | 400 | 3.149606 | 195000 | 274 | 595.7186 | 7 | [6 empty] | Cyl | 30 | 743 |  | 127 | 123.8 | 123.8 | 274 | 30 | 630.330624 | 12037.39 | 400 | 79.375 | 106.7518 | 12763346.4 | 515.7761
1 | Uy | 2011 | [1] | 24 | C30-127x1.6B | Austenitic/304 | 127 | 1.6 | 400 | 3.149606 | 195000 | 274 | 595.7186 | 7 | [6 empty] | Cyl | 30 | 748 |  | 127 | 123.8 | 123.8 | 274 | 30 | 630.330624 | 12037.39 | 400 | 79.375 | 106.7518 | 12763346.4 | 515.7761
1 | Uy | 2011 | [1] | 27 | C20-150x1.6A | Austenitic/304 | 152.4 | 1.6 | 450 | 2.952756 | 195000 | 279 | 600.3973 | 7 | [6 empty] | Cyl | 20 | 816 |  | 152.4 | 149.2 | 149.2 | 279 | 20 | 758.005248 | 17483.51 | 450 | 95.25 | 104.8387 | 26466075.2 | 543.6701
1 | Uy | 2011 | [1] | 28 | C20-150x1.6B | Austenitic/304 | 152.4 | 1.6 | 450 | 2.952756 | 195000 | 279 | 600.3973 | 7 | [6 empty] | Cyl | 20 | 801 |  | 152.4 | 149.2 | 149.2 | 279 | 20 | 758.005248 | 17483.51 | 450 | 95.25 | 104.8387 | 26466075.2 | 543.6701
1 | Uy | 2011 | [1] | 29 | C30-150x1.6A | Austenitic/304 | 152.4 | 1.6 | 450 | 2.952756 | 195000 | 279 | 600.3973 | 7 | [6 empty] | Cyl | 30 | 904 |  | 152.4 | 149.2 | 149.2 | 279 | 30 | 758.005248 | 17483.51 | 450 | 95.25 | 104.8387 | 26466075.2 | 709.7634
1 | Uy | 2011 | [1] | 30 | C30-150x1.6B | Austenitic/304 | 152.4 | 1.6 | 450 | 2.952756 | 195000 | 279 | 600.3973 | 7 | [6 empty] | Cyl | 30 | 890 |  | 152.4 | 149.2 | 149.2 | 279 | 30 | 758.005248 | 17483.51 | 450 | 95.25 | 104.8387 | 26466075.2 | 709.7634
1 | Uy | 2011 | [1] | 33 | C20-200x2.0A | Austenitic/304 | 203.2 | 2 | 500 | 2.46063 | 195000 | 259 | 581.085 | 7 | [6 empty] | Cyl | 20 | 1390 |  | 203.2 | 199.2 | 199.2 | 259 | 20 | 1264.17984 | 31165.17 | 500 | 101.6 | 112.9344 | 83645867.3 | 919.5609
1 | Uy | 2011 | [1] | 34 | C20-200x2.0A | Austenitic/304 | 203.2 | 2 | 500 | 2.46063 | 195000 | 259 | 581.085 | 7 | [6 empty] | Cyl | 20 | 1378 |  | 203.2 | 199.2 | 199.2 | 259 | 20 | 1264.17984 | 31165.17 | 500 | 101.6 | 112.9344 | 83645867.3 | 919.5609
1 | Uy | 2011 | [1] | 35 | C30-200x2.0A | Austenitic/304 | 203.2 | 2 | 500 | 2.46063 | 195000 | 259 | 581.085 | 7 | [6 empty] | Cyl | 30 | 1522 |  | 203.2 | 199.2 | 199.2 | 259 | 30 | 1264.17984 | 31165.17 | 500 | 101.6 | 112.9344 | 83645867.3 | 1215.63
1 | Uy | 2011 | [1] | 36 | C30-200x2.0B | Austenitic/304 | 203.2 | 2 | 500 | 2.46063 | 195000 | 259 | 581.085 | 7 | [6 empty] | Cyl | 30 | 1550 |  | 203.2 | 199.2 | 199.2 | 259 | 30 | 1264.17984 | 31165.17 | 500 | 101.6 | 112.9344 | 83645867.3 | 1215.63
1 | Uy | 2011 | [1] | 2 | S1-127 | Austenitic/304 | 127 | 1.6 | 375 | 2.952756 | 195000 | 274 | 595.7186 | 7 | [6 empty] | Cyl | 62.4 | 284 |  | 127 | 123.8 | 123.8 | 274 | 62.4 | 630.330624 | 12037.39 | 375 | 79.375 | 106.7518 | 12763346.4 | 886.2868
1 | Uy | 2011 | [1] | 3 | CFT1-127 | Austenitic/304 | 127 | 1.6 | 375 | 2.952756 | 195000 | 274 | 595.7186 | 7 | [6 empty] | Cyl | 62.4 | 1288 |  | 127 | 123.8 | 123.8 | 274 | 62.4 | 630.330624 | 12037.39 | 375 | 79.375 | 106.7518 | 12763346.4 | 886.2868
1 | Uy | 2011 | [1] | 5 | S2-152 | Austenitic/304 | 152.4 | 1.6 | 450 | 2.952756 | 195000 | 279 | 600.3973 | 7 | [6 empty] | Cyl | 62.4 | 263 |  | 152.4 | 149.2 | 149.2 | 279 | 62.4 | 758.005248 | 17483.51 | 450 | 95.25 | 104.8387 | 26466075.2 | 1247.906
1 | Uy | 2011 | [1] | 6 | CFT2-152 | Austenitic/304 | 152.4 | 1.6 | 450 | 2.952756 | 195000 | 279 | 600.3973 | 7 | [6 empty] | Cyl | 62.4 | 1744 |  | 152.4 | 149.2 | 149.2 | 279 | 62.4 | 758.005248 | 17483.51 | 450 | 95.25 | 104.8387 | 26466075.2 | 1247.906
1 | Uy | 2011 | [1] | 1 | C1-1a | Austenitic/304 | 113.6 | 2.8 | 485 | 4.269366 | 173900 | 288.6 | 689.5 | 7.6 | 74.5 | [5 empty] | Cyl | 36.3 | 738 |  | 113.6 | 108 | 108 | 288.6 | 36.3 | 974.649984 | 9160.9056 | 485 | 40.57143 | 90.38462 | 8170770.3 | 597.1978
1 | Uy | 2011 | [1] | 2 | C1-1b | Austenitic/304 | 113.6 | 2.8 | 485 | 4.269366 | 173900 | 288.6 | 689.5 | 7.6 | 74.5 | [5 empty] | Cyl | 75.4 | 1137 |  | 113.6 | 108 | 108 | 288.6 | 75.4 | 974.649984 | 9160.9056 | 485 | 40.57143 | 90.38462 | 8170770.3 | 937.4797
1 | Uy | 2011 | [1] | 7 | C2-1a | Austenitic/304 | 101 | 1.48 | 440 | 4.356436 | 184200 | 320.6 | 708 | 7.2 | 54.9 | [5 empty] | Cyl | 36.3 | 501.3 |  | 101 | 98.04 | 98.04 | 320.6 | 36.3 | 462.725 | 7549.14 | 440 | 68.24324 | 86.18216 | 5105463.4 | 408.6817
1 | Uy | 2011 | [1] | 8 | C2-1b | Austenitic/304 | 101 | 1.48 | 440 | 4.356436 | 184200 | 320.6 | 708 | 7.2 | 54.9 | [5 empty] | Cyl | 75.4 | 819 |  | 101 | 98.04 | 98.04 | 320.6 | 75.4 | 462.725 | 7549.14 | 440 | 68.24324 | 86.18216 | 5105463.4 | 689.0946
4 | He | 2020 | [4] | 1 | D73-C90-T0 | Austenitic/1.4301 | 72.8 | 2.81 | 216 | 2.967033 | 206000 | 296 | 715 | 5.5 | 50 | [5 empty] | Cyl | 93.8 | 561 |  | 72.8 | 67.18 | 67.18 | 296 | 93.8 | 617.8644 | 3544.63 | 216 | 25.90747 | 104.3919 | 1378082.4 | 498.7498
4 | He | 2020 | [4] | 2 | D73-C90-T15 | Austenitic/1.4301 | 73.1 | 2.79 | 215 | 2.941176 | 206000 | 296 | 715 | 5.5 | 50 | [5 empty] | Cyl | 93.8 | 561 |  | 73.1 | 67.52 | 67.52 | 296 | 93.8 | 616.2716 | 3580.6 | 215 | 26.20072 | 104.3919 | 1400938.9 | 501.4836
4 | He | 2020 | [4] | 3 | D73-C90-T30 | Austenitic/1.4301 | 73.1 | 2.83 | 216 | 2.954856 | 206000 | 296 | 715 | 5.5 | 50 | [5 empty] | Cyl | 93.8 | 561 |  | 73.1 | 67.44 | 67.44 | 296 | 93.8 | 624.7515 | 3572.12 | 216 | 25.83039 | 104.3919 | 1400938.9 | 503.238
4 | He | 2020 | [4] | 4 | D73-C90-T45 | Austenitic/1.4301 | 72.7 | 2.83 | 215 | 2.957359 | 206000 | 296 | 715 | 5.5 | 50 | [5 empty] | Cyl | 93.8 | 561 |  | 72.7 | 67.04 | 67.04 | 296 | 93.8 | 621.1952 | 3529.872 | 215 | 25.68905 | 104.3919 | 1370526.1 | 498.4206
4 | He | 2020 | [4] | 5 | D73-C140-T0 | Austenitic/1.4301 | 72.8 | 2.8 | 217 | 2.980769 | 206000 | 296 | 715 | 5.5 | 50 | [5 empty] | Cyl | 144.4 | 739 |  | 72.8 | 67.2 | 67.2 | 296 | 144.4 | 615.7536 | 3546.740736 | 217 | 26 | 104.3919 | 1378082.4 | 668.805
4 | He | 2020 | [4] | 6 | D73-C140-T15 | Austenitic/1.4301 | 72.7 | 2.8 | 216 | 2.971114 | 206000 | 296 | 715 | 5.5 | 50 | [5 empty] | Cyl | 144.4 | 739 |  | 72.7 | 67.1 | 67.1 | 296 | 144.4 | 614.873952 | 3536.192814 | 216 | 25.96429 | 104.3919 | 1370526.1 | 667.0976
4 | He | 2020 | [4] | 7 | D73-C140-T30 | Austenitic/1.4301 | 72.8 | 2.8 | 221 | 3.035714 | 206000 | 296 | 715 | 5.5 | 50 | [5 empty] | Cyl | 144.4 | 739 |  | 72.8 | 67.2 | 67.2 | 296 | 144.4 | 615.7536 | 3546.740736 | 221 | 26 | 104.3919 | 1378082.4 | 668.805
4 | He | 2020 | [4] | 8 | D73-C140-T45 | Austenitic/1.4301 | 72.6 | 2.82 | 216 | 2.975207 | 206000 | 296 | 715 | 5.5 | 50 | [5 empty] | Cyl | 144.4 | 739 |  | 72.6 | 66.96 | 66.96 | 296 | 144.4 | 618.2028 | 3521.452 | 216 | 25.74468 | 104.3919 | 1363000.9 | 666.0608
4 | He | 2020 | [4] | 9 | D89-C90-T0 | Austenitic/1.4301 | 89.3 | 2.82 | 267 | 2.989922 | 202000 | 292 | 727 | 4.1 | 55 | [5 empty] | Cyl | 93.8 | 924 |  | 89.3 | 83.66 | 83.66 | 292 | 93.8 | 766.1533 | 5497.011 | 267 | 31.66667 | 103.7671 | 3120006.6 | 713.5554
4 | He | 2020 | [4] | 10 | D89-C90-T15 | Austenitic/1.4301 | 88.9 | 2.83 | 270 | 3.03712 | 202000 | 292 | 727 | 4.1 | 55 | [5 empty] | Cyl | 93.8 | 924 |  | 88.9 | 83.24 | 83.24 | 292 | 93.8 | 765.225 | 5441.956 | 270 | 31.41343 | 103.7671 | 3064479.5 | 708.3784
4 | He | 2020 | [4] | 11 | D89-C90-T30 | Austenitic/1.4301 | 88.6 | 2.79 | 268 | 3.024831 | 202000 | 292 | 727 | 4.1 | 55 | [5 empty] | Cyl | 93.8 | 924 |  | 88.6 | 83.02 | 83.02 | 292 | 93.8 | 752.1301 | 5413.228 | 268 | 31.75627 | 103.7671 | 3023323.1 | 701.9948
4 | He | 2020 | [4] | 12 | D89-C90-T45 | Austenitic/1.4301 | 88.9 | 2.79 | 266 | 2.992126 | 202000 | 292 | 727 | 4.1 | 55 | [5 empty] | Cyl | 93.8 | 924 |  | 88.9 | 83.32 | 83.32 | 292 | 93.8 | 754.7597 | 5452.421 | 266 | 31.8638 | 103.7671 | 3064479.5 | 706.2551
4 | He | 2020 | [4] | 13 | D89-C140-T0 | Austenitic/1.4301 | 89.3 | 2.83 | 267 | 2.989922 | 202000 | 292 | 727 | 4.1 | 55 | [5 empty] | Cyl | 144.4 | 1072 |  | 89.3 | 83.64 | 83.64 | 292 | 144.4 | 768.7813 | 5494.383 | 267 | 31.55477 | 103.7671 | 3120006.6 | 978.2036
4 | He | 2020 | [4] | 14 | D89-C140-T15 | Austenitic/1.4301 | 88.9 | 2.82 | 270 | 3.03712 | 202000 | 292 | 727 | 4.1 | 55 | [5 empty] | Cyl | 144.4 | 1072 |  | 88.9 | 83.26 | 83.26 | 292 | 144.4 | 762.6096 | 5444.572 | 270 | 31.52482 | 103.7671 | 3064479.5 | 969.5683
4 | He | 2020 | [4] | 15 | D89-C140-T30 | Austenitic/1.4301 | 89.3 | 2.82 | 270 | 3.023516 | 202000 | 292 | 727 | 4.1 | 55 | [5 empty] | Cyl | 144.4 | 1072 |  | 89.3 | 83.66 | 83.66 | 292 | 144.4 | 766.1533 | 5497.011 | 270 | 31.66667 | 103.7671 | 3120006.6 | 977.7968
4 | He | 2020 | [4] | 16 | D89-C140-T45 | Austenitic/1.4301 | 88.9 | 2.77 | 268 | 3.014623 | 202000 | 292 | 727 | 4.1 | 55 | [5 empty] | Cyl | 144.4 | 1072 |  | 88.9 | 83.36 | 83.36 | 292 | 144.4 | 749.5232 | 5457.658 | 268 | 32.09386 | 103.7671 | 3064479.5 | 967.5423
5 | Liao | 2019 | [5] | 1 | C-3-L-RS-1 | Austenitic/304 | 159 | 2.88 | 480 | 3.018868 | 195200 | 383.9 | 680.8673 | 3.13 | [6 empty] | Cube | 35.2 | 1263.6 |  | 159 | 153.24 | 153.24 | 383.9 | 35.2 | 1412.544 | 18443.15 | 480 | 55.20833 | 76.26986 | 31357264.6 | 1159.015
5 | Liao | 2019 | [5] | 2 | C-3-L-RS-2 | Austenitic/304 | 159 | 2.88 | 480 | 3.018868 | 195200 | 383.9 | 680.8673 | 3.13 | [6 empty] | Cube | 35.2 | 1322.2 |  | 159 | 153.24 | 153.24 | 383.9 | 35.2 | 1412.544 | 18443.15 | 480 | 55.20833 | 76.26986 | 31357264.6 | 1159.015
5 | Liao | 2019 | [5] | 3 | C-3-H-RS-1 | Austenitic/304 | 159 | 2.88 | 480 | 3.018868 | 195200 | 383.9 | 680.8673 | 3.13 | [6 empty] | Cube | 41.12 | 1348.7 |  | 159 | 153.24 | 153.24 | 383.9 | 41.12 | 1412.544 | 18443.15 | 480 | 55.20833 | 76.26986 | 31357264.6 | 1262.739
5 | Liao | 2019 | [5] | 4 | C-3-H-RS-2 | Austenitic/304 | 159 | 2.88 | 480 | 3.018868 | 195200 | 383.9 | 680.8673 | 3.13 | [6 empty] | Cube | 41.12 | 1315.6 |  | 159 | 153.24 | 153.24 | 383.9 | 41.12 | 1412.544 | 18443.15 | 480 | 55.20833 | 76.26986 | 31357264.6 | 1262.739
5 | Liao | 2019 | [5] | 5 | C-4-L-RS-1 | Austenitic/304 | 159 | 3.8 | 480 | 3.018868 | 184433 | 400.7 | 665.69 | 5.07 | [6 empty] | Cube | 35.2 | 1626.8 |  | 159 | 151.4 | 151.4 | 400.7 | 35.2 | 1852.790016 | 18002.91 | 480 | 41.84211 | 69.04155 | 31357264.6 | 1344.43
5 | Liao | 2019 | [5] | 6 | C-4-L-RS-2 | Austenitic/304 | 159 | 3.8 | 480 | 3.018868 | 184433 | 400.7 | 665.69 | 5.07 | [6 empty] | Cube | 35.2 | 1624 |  | 159 | 151.4 | 151.4 | 400.7 | 35.2 | 1852.790016 | 18002.91 | 480 | 41.84211 | 69.04155 | 31357264.6 | 1344.43
5 | Liao | 2019 | [5] | 7 | C-5-L-RS-1 | Austenitic/304 | 159 | 4.5 | 480 | 3.018868 | 177000 | 401 | 647.689 | 7.07 | [6 empty] | Cube | 35.2 | 1712.9 | Full-range stress–strain curves for stainless steel alloys | 159 | 150 | 150 | 401 | 35.2 | 2184.1974 | 17671.5 | 480 | 35.33333 | 66.20948 | 31357264.6 | 1466.798
5 | Liao | 2019 | [5] | 8 | C-5-L-RS-2 | Austenitic/304 | 159 | 4.5 | 480 | 3.018868 | 177000 | 401 | 647.689 | 7.07 | [6 empty] | Cube | 35.2 | 1630.1 |  | 159 | 150 | 150 | 401 | 35.2 | 2184.1974 | 17671.5 | 480 | 35.33333 | 66.20948 | 31357264.6 | 1466.798
5 | Liao | 2019 | [5] | 9 | C-3-L-DS-1 | Austenitic/304 | 159 | 2.88 | 480 | 3.018868 | 195200 | 383.9 | 680.8673 | 3.13 | [6 empty] | Cube | 34.64 | 1309.5 |  | 159 | 153.24 | 153.24 | 383.9 | 34.64 | 1412.544 | 18443.15 | 480 | 55.20833 | 76.26986 | 31357264.6 | 1149.203
5 | Liao | 2019 | [5] | 10 | C-3-L-DS-2 | Austenitic/304 | 159 | 2.88 | 480 | 3.018868 | 195200 | 383.9 | 680.8673 | 3.13 | [6 empty] | Cube | 34.64 | 1290.9 |  | 159 | 153.24 | 153.24 | 383.9 | 34.64 | 1412.544 | 18443.15 | 480 | 55.20833 | 76.26986 | 31357264.6 | 1149.203
5 | Liao | 2019 | [5] | 11 | C-3-H-DS-1 | Austenitic/304 | 159 | 2.88 | 480 | 3.018868 | 195200 | 383.9 | 680.8673 | 3.13 | [6 empty] | Cube | 46.96 | 1513.7 |  | 159 | 153.24 | 153.24 | 383.9 | 46.96 | 1412.544 | 18443.15 | 480 | 55.20833 | 76.26986 | 31357264.6 | 1365.062
5 | Liao | 2019 | [5] | 12 | C-3-H-DS-2 | Austenitic/304 | 159 | 2.88 | 480 | 3.018868 | 195200 | 383.9 | 680.8673 | 3.13 | [6 empty] | Cube | 46.96 | 1551.6 |  | 159 | 153.24 | 153.24 | 383.9 | 46.96 | 1412.544 | 18443.15 | 480 | 55.20833 | 76.26986 | 31357264.6 | 1365.062
5 | Liao | 2019 | [5] | 13 | C-4-L-DS-1 | Austenitic/304 | 159 | 3.8 | 480 | 3.018868 | 184433 | 400.7 | 665.69 | 5.07 | [6 empty] | Cube | 34.64 | 1597.6 |  | 159 | 151.4 | 151.4 | 400.7 | 34.64 | 1852.790016 | 18002.91 | 480 | 41.84211 | 69.04155 | 31357264.6 | 1334.853
5 | Liao | 2019 | [5] | 14 | C-4-L-DS-2 | Austenitic/304 | 159 | 3.8 | 480 | 3.018868 | 184433 | 400.7 | 665.69 | 5.07 | [6 empty] | Cube | 34.64 | 1611.9 |  | 159 | 151.4 | 151.4 | 400.7 | 34.64 | 1852.790016 | 18002.91 | 480 | 41.84211 | 69.04155 | 31357264.6 | 1334.853
5 | Liao | 2019 | [5] | 15 | C-5-L-DS-1 | Austenitic/304 | 159 | 4.5 | 480 | 3.018868 | 195200 | 401 | 691.3244 | 7.07 | [6 empty] | Cube | 34.64 | 1725.4 |  | 159 | 150 | 150 | 401 | 34.64 | 2184.1974 | 17671.5 | 480 | 35.33333 | 73.01746 | 31357264.6 | 1457.397
5 | Liao | 2019 | [5] | 16 | C-5-L-DS-2 | Austenitic/304 | 159 | 4.5 | 480 | 3.018868 | 195200 | 401 | 691.3244 | 7.07 | [6 empty] | Cube | 34.64 | 1739.2 |  | 159 | 150 | 150 | 401 | 34.64 | 2184.1974 | 17671.5 | 480 | 35.33333 | 73.01746 | 31357264.6 | 1457.397
5 | Liao | 2019 | [5] | 17 | C-3-L-SS-1 | Austenitic/304 | 159 | 2.88 | 480 | 3.018868 | 195200 | 383.9 | 680.8673 | 3.13 | [6 empty] | Cube | 33.76 | 1366.1 |  | 159 | 153.24 | 153.24 | 383.9 | 33.76 | 1412.544 | 18443.15 | 480 | 55.20833 | 76.26986 | 31357264.6 | 1133.784
5 | Liao | 2019 | [5] | 18 | C-3-L-SS-2 | Austenitic/304 | 159 | 2.88 | 480 | 3.018868 | 195200 | 383.9 | 680.8673 | 3.13 | [6 empty] | Cube | 33.76 | 1333.2 |  | 159 | 153.24 | 153.24 | 383.9 | 33.76 | 1412.544 | 18443.15 | 480 | 55.20833 | 76.26986 | 31357264.6 | 1133.784
5 | Liao | 2019 | [5] | 19 | C-3-H-SS-1 | Austenitic/304 | 159 | 2.88 | 480 | 3.018868 | 195200 | 383.9 | 680.8673 | 3.13 | [6 empty] | Cube | 41.92 | 1465.9 |  | 159 | 153.24 | 153.24 | 383.9 | 41.92 | 1412.544 | 18443.15 | 480 | 55.20833 | 76.26986 | 31357264.6 | 1276.756
5 | Liao | 2019 | [5] | 20 | C-3-H-SS-2 | Austenitic/304 | 159 | 2.88 | 480 | 3.018868 | 195200 | 383.9 | 680.8673 | 3.13 | [6 empty] | Cube | 41.92 | 1451.7 |  | 159 | 153.24 | 153.24 | 383.9 | 41.92 | 1412.544 | 18443.15 | 480 | 55.20833 | 76.26986 | 31357264.6 | 1276.756
5 | Liao | 2019 | [5] | 21 | C-4-L-SS-1 | Austenitic/304 | 159 | 3.8 | 480 | 3.018868 | 184433 | 400.7 | 665.69 | 5.07 | [6 empty] | Cube | 33.76 | 1642.4 |  | 159 | 151.4 | 151.4 | 400.7 | 33.76 | 1852.790016 | 18002.91 | 480 | 41.84211 | 69.04155 | 31357264.6 | 1319.802
5 | Liao | 2019 | [5] | 22 | C-4-L-SS-2 | Austenitic/304 | 159 | 3.8 | 480 | 3.018868 | 184433 | 400.7 | 665.69 | 5.07 | [6 empty] | Cube | 33.76 | 1647.8 |  | 159 | 151.4 | 151.4 | 400.7 | 33.76 | 1852.790016 | 18002.91 | 480 | 41.84211 | 69.04155 | 31357264.6 | 1319.802
5 | Liao | 2019 | [5] | 23 | C-5-L-SS-1 | Austenitic/304 | 159 | 4.5 | 480 | 3.018868 | 177000 | 401 | 647.689 | 7.07 | [6 empty] | Cube | 33.76 | 1745.8 |  | 159 | 150 | 150 | 401 | 33.76 | 2184.1974 | 17671.5 | 480 | 35.33333 | 66.20948 | 31357264.6 | 1442.624
5 | Liao | 2019 | [5] | 24 | C-5-L-SS-2 | Austenitic/304 | 159 | 4.5 | 480 | 3.018868 | 177000 | 401 | 647.689 | 7.07 | [6 empty] | Cube | 33.76 | 1715 |  | 159 | 150 | 150 | 401 | 33.76 | 2184.1974 | 17671.5 | 480 | 35.33333 | 66.20948 | 31357264.6 | 1442.624
6 | He and Zhao | 2019 | [6] | 1 | D73-C50 | Austenitic/1.4301 | 72.8 | 2.85 | 215 | 2.953297 | 202000 | 258 | 729 | 3.8 | 43 | [5 empty] | Cyl | 49.9 | 415 |  | 72.8 | 67.1 | 67.1 | 258 | 49.9 | 626.301522 | 3536.192814 | 215 | 25.54386 | 117.4419 | 1378082.4 | 329.219
6 | He and Zhao | 2019 | [6] | 2 | D73-C50-C-1 | Austenitic/1.4301 | 72.9 | 2.79 | 216 | 2.962963 | 202000 | 258 | 729 | 3.8 | 43 | [5 empty] | Cyl | 49.9 | 450 |  | 72.9 | 67.32 | 67.32 | 258 | 49.9 | 614.5186 | 3559.419 | 216 | 26.12903 | 117.4419 | 1385669.9 | 327.2801
6 | He and Zhao | 2019 | [6] | 3 | D73-C50-C-2 | Austenitic/1.4301 | 72.8 | 2.78 | 216 | 2.967033 | 202000 | 258 | 729 | 3.8 | 43 | [5 empty] | Cyl | 49.9 | 377 |  | 72.8 | 67.24 | 67.24 | 258 | 49.9 | 611.53 | 3550.964 | 216 | 26.18705 | 117.4419 | 1378082.4 | 326.1082
6 | He and Zhao | 2019 | [6] | 4 | D73-C50-C-3 | Austenitic/1.4301 | 73.3 | 2.79 | 216 | 2.946794 | 202000 | 258 | 729 | 3.8 | 43 | [5 empty] | Cyl | 49.9 | 294 |  | 73.3 | 67.72 | 67.72 | 258 | 49.9 | 618.0247 | 3601.843 | 216 | 26.2724 | 117.4419 | 1416333.6 | 330.1957
6 | He and Zhao | 2019 | [6] | 5 | D73-C50-S-1 | Austenitic/1.4301 | 73 | 2.83 | 214 | 2.931507 | 202000 | 258 | 729 | 3.8 | 43 | [5 empty] | Cyl | 49.9 | 396 |  | 73 | 67.34 | 67.34 | 258 | 49.9 | 623.8624 | 3561.534 | 214 | 25.79505 | 117.4419 | 1393288.7 | 329.791
6 | He and Zhao | 2019 | [6] | 6 | D73-C50-S-2 | Austenitic/1.4301 | 73 | 2.84 | 215 | 2.945205 | 202000 | 258 | 729 | 3.8 | 43 | [5 empty] | Cyl | 49.9 | 343 |  | 73 | 67.32 | 67.32 | 258 | 49.9 | 625.9776 | 3559.419 | 215 | 25.70423 | 117.4419 | 1393288.7 | 330.2365
6 | He and Zhao | 2019 | [6] | 7 | D73-C50-S-3 | Austenitic/1.4301 | 73 | 2.84 | 216 | 2.958904 | 202000 | 258 | 729 | 3.8 | 43 | [5 empty] | Cyl | 49.9 | 252 |  | 73 | 67.32 | 67.32 | 258 | 49.9 | 625.9776 | 3559.419 | 216 | 25.70423 | 117.4419 | 1393288.7 | 330.2365
6 | He and Zhao | 2019 | [6] | 8 | D73-C60 | Austenitic/1.4301 | 72.8 | 2.84 | 216 | 2.967033 | 202000 | 258 | 729 | 3.8 | 43 | [5 empty] | Cyl | 63.6 | 487 |  | 72.8 | 67.12 | 67.12 | 258 | 63.6 | 624.1932 | 3538.301 | 216 | 25.6338 | 117.4419 | 1378082.4 | 374.826
6 | He and Zhao | 2019 | [6] | 9 | D73-C60-C-1 | Austenitic/1.4301 | 73.5 | 2.77 | 216 | 2.938776 | 202000 | 258 | 729 | 3.8 | 43 | [5 empty] | Cyl | 63.6 | 487 |  | 73.5 | 67.96 | 67.96 | 258 | 63.6 | 615.5089 | 3627.418 | 216 | 26.5343 | 117.4419 | 1431855.0 | 377.9699
6 | He and Zhao | 2019 | [6] | 10 | D73-C60-C-2 | Austenitic/1.4301 | 73 | 2.8 | 216 | 2.958904 | 202000 | 258 | 729 | 3.8 | 43 | [5 empty] | Cyl | 63.6 | 434 |  | 73 | 67.4 | 67.4 | 258 | 63.6 | 617.512896 | 3567.883704 | 216 | 26.07143 | 117.4419 | 1393288.7 | 374.8899
6 | He and Zhao | 2019 | [6] | 11 | D73-C60-C-3 | Austenitic/1.4301 | 73.3 | 2.84 | 217 | 2.960437 | 202000 | 258 | 729 | 3.8 | 43 | [5 empty] | Cyl | 63.6 | 339 |  | 73.3 | 67.62 | 67.62 | 258 | 63.6 | 628.6543 | 3591.214 | 217 | 25.80986 | 117.4419 | 1416333.6 | 379.1739
6 | He and Zhao | 2019 | [6] | 12 | D73-C60-S-1 | Austenitic/1.4301 | 72.8 | 2.8 | 215 | 2.953297 | 202000 | 258 | 729 | 3.8 | 43 | [5 empty] | Cyl | 63.6 | 426 |  | 72.8 | 67.2 | 67.2 | 258 | 63.6 | 615.7536 | 3546.740736 | 215 | 26 | 117.4419 | 1378082.4 | 373.1585
6 | He and Zhao | 2019 | [6] | 13 | D73-C60-S-2 | Austenitic/1.4301 | 72.8 | 2.85 | 216 | 2.967033 | 202000 | 258 | 729 | 3.8 | 43 | [5 empty] | Cyl | 63.6 | 403 |  | 72.8 | 67.1 | 67.1 | 258 | 63.6 | 626.301522 | 3536.192814 | 216 | 25.54386 | 117.4419 | 1378082.4 | 375.2426
6 | He and Zhao | 2019 | [6] | 14 | D73-C60-S-3 | Austenitic/1.4301 | 72.8 | 2.82 | 216 | 2.967033 | 202000 | 258 | 729 | 3.8 | 43 | [5 empty] | Cyl | 63.6 | 282 |  | 72.8 | 67.16 | 67.16 | 258 | 63.6 | 619.9747 | 3542.52 | 216 | 25.8156 | 117.4419 | 1378082.4 | 373.9925
6 | He and Zhao | 2019 | [6] | 15 | D89-C60 | Austenitic/1.4301 | 89.3 | 3.12 | 266 | 2.978723 | 201000 | 321 | 673 | 4.9 | 56 | [5 empty] | Cyl | 63.6 | 750 |  | 89.3 | 83.06 | 83.06 | 321 | 63.6 | 844.7184 | 5418.446 | 266 | 28.62179 | 93.92523 | 3120006.6 | 598.5371
6 | He and Zhao | 2019 | [6] | 16 | D89-C60-C-1 | Austenitic/1.4301 | 89.3 | 3.15 | 266 | 2.978723 | 201000 | 321 | 673 | 4.9 | 56 | [5 empty] | Cyl | 63.6 | 828 |  | 89.3 | 83 | 83 | 321 | 63.6 | 852.543846 | 5410.6206 | 266 | 28.34921 | 93.92523 | 3120006.6 | 600.5763
6 | He and Zhao | 2019 | [6] | 17 | D89-C60-C-2 | Austenitic/1.4301 | 89.5 | 3.13 | 265 | 2.960894 | 201000 | 321 | 673 | 4.9 | 56 | [5 empty] | Cyl | 63.6 | 726 |  | 89.5 | 83.24 | 83.24 | 321 | 63.6 | 849.2942 | 5441.956 | 265 | 28.59425 | 93.92523 | 3148051.4 | 601.4264
6 | He and Zhao | 2019 | [6] | 18 | D89-C60-C-3 | Austenitic/1.4301 | 89.3 | 3.12 | 265 | 2.967525 | 201000 | 321 | 673 | 4.9 | 56 | [5 empty] | Cyl | 63.6 | 536 |  | 89.3 | 83.06 | 83.06 | 321 | 63.6 | 844.7184 | 5418.446 | 265 | 28.62179 | 93.92523 | 3120006.6 | 598.5371
8 | He | 2020 | [8] | 1 | D73-C100-L6 | Austenitic/1.4301 | 73.07 | 2.83 | 440 | 6.021623 | 206000 | 298 | 725 | 4.3 | 49 | [5 empty] | Cyl | 102.1 | 567.2 |  | 73.07 | 67.41 | 67.41 | 298 | 102.1 | 624.4847 | 3568.943 | 440 | 25.81979 | 103.6913 | 1398640.5 | 532.266
8 | He | 2020 | [8] | 4 | D73-C140-L6 | Austenitic/1.4301 | 73.8 | 2.82 | 440 | 5.96206 | 206000 | 298 | 725 | 4.3 | 49 | [5 empty] | Cyl | 140 | 749.7 |  | 73.8 | 68.16 | 68.16 | 298 | 140 | 628.834 | 3648.8 | 440 | 26.17021 | 103.6913 | 1455375.7 | 672.6829
8 | He | 2020 | [8] | 7 | D89-C90-L6 | Austenitic/1.4301 | 89.26 | 2.8 | 535 | 5.993726 | 201000 | 322 | 653 | 3.8 | 55 | [5 empty] | Cyl | 92.3 | 812.8 |  | 89.26 | 83.66 | 83.66 | 322 | 92.3 | 760.5436608 | 5497.011 | 535 | 31.87857 | 93.63354 | 3114420.2 | 726.9005
8 | He | 2020 | [8] | 10 | D89-C120-L6 | Austenitic/1.4301 | 88.99 | 2.76 | 536 | 6.023149 | 201000 | 322 | 653 | 3.8 | 55 | [5 empty] | Cyl | 125.2 | 963.1 |  | 88.99 | 83.47 | 83.47 | 322 | 125.2 | 747.6845 | 5472.071 | 536 | 32.24275 | 93.63354 | 3076907.9 | 891.6025
9 | Lam and Gardner | 2008 | [9] | 1 | CHS 104x2-C30 |  | 104 | 2 | 300 | 2.884615 | 191900 | 412 | 631 | 4.25 | 300 | [5 empty] | Cyl | 31 | 699 |  | 104 | 100 | 100 | 412 | 31 | 640.8864 | 7854 | 300 | 52 | 69.8665 | 5739618.56 | 495.3454968
9 | Lam and Gardner | 2008 | [9] | 2 | CHS 104x2-C60 |  | 104 | 2 | 300 | 2.884615 | 191900 | 412 | 631 | 4.25 | 300 | [5 empty] | Cyl | 49 | 901 |  | 104 | 100 | 100 | 412 | 49 | 640.8864 | 7854 | 300 | 52 | 69.8665 | 5739618.56 | 629.6488968
9 | Lam and Gardner | 2008 | [9] | 3 | CHS 104x2-C100 |  | 104 | 2 | 300 | 2.884615 | 191900 | 412 | 631 | 4.25 | 300 | [5 empty] | Cyl | 65 | 1133 |  | 104 | 100 | 100 | 412 | 65 | 640.8864 | 7854 | 300 | 52 | 69.8665 | 5739618.56 | 749.0296968
9 | Lam and Gardner | 2008 | [9] | 4 | CHS 114x6-C30 |  | 114.3 | 6.02 | 300 | 2.624672 | 183600 | 266 | 539 | 8.4 | 300 | [5 empty] | Cyl | 31 | 1593 |  | 114.3 | 102.26 | 102.26 | 266 | 31 | 2047.838 | 8213.012 | 300 | 18.98671 | 103.5338 | 8374031.6 | 786.5982
9 | Lam and Gardner | 2008 | [9] | 5 | CHS 114x6-C60 |  | 114.3 | 6.02 | 300 | 2.624672 | 183600 | 266 | 539 | 8.4 | 300 | [5 empty] | Cyl | 49 | 1648 |  | 114.3 | 102.26 | 102.26 | 266 | 49 | 2047.838 | 8213.012 | 300 | 18.98671 | 103.5338 | 8374031.6 | 927.0407
9 | Lam and Gardner | 2008 | [9] | 6 | CHS 114x6-C100 |  | 114.3 | 6.02 | 300 | 2.624672 | 183600 | 266 | 539 | 8.4 | 300 | [5 empty] | Cyl | 65 | 1674 |  | 114.3 | 102.26 | 102.26 | 266 | 65 | 2047.838 | 8213.012 | 300 | 18.98671 | 103.5338 | 8374031.6 | 1051.878
10 | Yang | 2013 | [10] | 1 | C-S-N | Austenitic/304 | 120 | 2.77 | 360 | 3 | 185000 | 286.7 | 789.6 | [7 empty] | Cube | 50.72 | 823.2 |  | 120 | 114.46 | 114.46 | 286.7 | 50.72 | 1020.163 | 10289.6 | 360 | 43.3213 | 96.79107 | 10173600 | 788.2746
10 | Yang | 2013 | [10] | 2 | C-S-C1 | Austenitic/304 | 120 | 2.77 | 360 | 3 | 185000 | 286.7 | 789.6 | [7 empty] | Cube | 47.76 | 813.8 |  | 120 | 114.46 | 114.46 | 286.7 | 47.76 | 1020.163 | 10289.6 | 360 | 43.3213 | 96.79107 | 10173600 | 759.3402
10 | Yang | 2013 | [10] | 3 | C-S-C2 | Austenitic/304 | 120 | 2.77 | 360 | 3 | 185000 | 286.7 | 789.6 | [7 empty] | Cube | 45.84 | 802.2 |  | 120 | 114.46 | 114.46 | 286.7 | 45.84 | 1020.163 | 10289.6 | 360 | 43.3213 | 96.79107 | 10173600 | 740.572
10 | Yang | 2013 | [10] | 4 | C-S-C3 | Austenitic/304 | 120 | 2.77 | 360 | 3 | 185000 | 286.7 | 789.6 | [7 empty] | Cube | 45.52 | 774.3 |  | 120 | 114.46 | 114.46 | 286.7 | 45.52 | 1020.163 | 10289.6 | 360 | 43.3213 | 96.79107 | 10173600 | 737.444
10 | Yang | 2013 | [10] | 5 | C-S-F1 | Austenitic/304 | 120 | 2.77 | 360 | 3 | 185000 | 286.7 | 789.6 | [7 empty] | Cube | 46.88 | 806.7 |  | 120 | 114.46 | 114.46 | 286.7 | 46.88 | 1020.163 | 10289.6 | 360 | 43.3213 | 96.79107 | 10173600 | 750.7381
10 | Yang | 2013 | [10] | 6 | C-S-F2 | Austenitic/304 | 120 | 2.77 | 360 | 3 | 185000 | 286.7 | 789.6 | [7 empty] | Cube | 44.96 | 768.4 |  | 120 | 114.46 | 114.46 | 286.7 | 44.96 | 1020.163 | 10289.6 | 360 | 43.3213 | 96.79107 | 10173600 | 731.9699
10 | Yang | 2013 | [10] | 7 | C-S-F3 | Austenitic/304 | 120 | 2.77 | 360 | 3 | 185000 | 286.7 | 789.6 | [7 empty] | Cube | 44.24 | 777.2 |  | 120 | 114.46 | 114.46 | 286.7 | 44.24 | 1020.163 | 10289.6 | 360 | 43.3213 | 96.79107 | 10173600 | 724.9318
11 | Vivian et al | 2014 | [11] | 5 | CS-0 | Austenitic/304 | 168.9 | 2.86 | 510 | 3.019538 | 196300 | 339.6 | 770.6 | 8 | 71.3 | [5 empty] | Cyl | 41.2 | 1707.5 |  | 168.9 | 163.18 | 163.18 | 339.6 | 41.2 | 1491.865 | 20913.41 | 510 | 59.05594 | 86.70495 | 39927146.4 | 1325.188
11 | Vivian et al | 2014 | [11] | 6 | CS-25 | Austenitic/304 | 168.4 | 2.86 | 510 | 3.028504 | 196300 | 339.6 | 770.6 | 8 | 71.3 | [5 empty] | Cyl | 41.7 | 1595.1 |  | 168.4 | 162.68 | 162.68 | 339.6 | 41.7 | 1487.373 | 20785.44 | 510 | 58.88112 | 86.70495 | 39456451.3 | 1328.527
11 | Vivian et al | 2014 | [11] | 7 | CS-50 | Austenitic/304 | 169.7 | 2.86 | 510 | 3.005303 | 196300 | 339.6 | 770.6 | 8 | 71.3 | [5 empty] | Cyl | 41 | 1607.4 |  | 169.7 | 163.98 | 163.98 | 339.6 | 41 | 1499.053 | 21118.97 | 510 | 59.33566 | 86.70495 | 40689002.5 | 1331.662
11 | Vivian et al | 2014 | [11] | 8 | CS-100 | Austenitic/304 | 170.6 | 2.86 | 510 | 2.989449 | 196300 | 339.6 | 770.6 | 8 | 71.3 | [5 empty] | Cyl | 37.8 | 1573.1 |  | 170.6 | 164.88 | 164.88 | 339.6 | 37.8 | 1507.14 | 21351.42 | 510 | 59.65035 | 86.70495 | 41559066.3 | 1278.554
13 | Dai et al | 2020 | [13] | 1 | 304-t8c40 | Austentitic/304 | 298.45 | 7.74 | 900.2 | 3.016251 | 193250 | 248 | 633 | 6.4 | 55.6 | [5 empty] | Cube | 32 | 4709.6 |  | 298.45 | 282.97 | 282.97 | 248 | 32 | 7068.9 | 62888.57 | 900.2 | 38.55943 | 116.8851 | 389256619.8 | 3664.9
13 | Dai et al | 2020 | [13] | 2 | 304-t10c40 | Austenitic/304 | 299 | 9.89 | 898.6 | 3.005351 | 198350 | 242 | 634 | 5.8 | 52.4 | [5 empty] | Cube | 32 | 5325.3 |  | 299 | 279.22 | 279.22 | 242 | 32 | 8982.77 | 61232.78 | 898.6 | 30.23256 | 122.9442 | 392133934.9 | 4035.307
13 | Dai et al | 2020 | [13] | 3 | 304-t12c40 | Austenitic/304 | 297.56 | 11.85 | 902.1 | 3.031657 | 208420 | 249 | 603 | 6.3 | 52.5 | [5 empty] | Cube | 32 | 6064.6 |  | 297.56 | 273.86 | 273.86 | 249 | 32 | 10636.4 | 58904.45 | 902.1 | 25.11055 | 125.5542 | 384634179.7 | 4439.159
13 | Dai et al | 2020 | [13] | 4 | 304-t8c44 | Austenitic/304 | 299 | 7.74 | 900.6 | 3.01204 | 193250 | 248 | 633 | 6.4 | 55.6 | [5 empty] | Cube | 35.44 | 4955.5 |  | 299 | 283.52 | 283.52 | 248 | 35.44 | 7082.273 | 63133.27 | 900.6 | 38.63049 | 116.8851 | 392133934.9 | 3881.975
13 | Dai et al | 2020 | [13] | 5 | 304-t10c44 | Austenitic/304 | 299 | 9.89 | 899.2 | 3.007358 | 198350 | 242 | 634 | 5.8 | 52.4 | [5 empty] | Cube | 35.44 | 5378.7 |  | 299 | 279.22 | 279.22 | 242 | 35.44 | 8982.77 | 61232.78 | 899.2 | 30.23256 | 122.9442 | 392133934.9 | 4235.415
13 | Dai et al | 2020 | [13] | 6 | 304-t12c44 | Austentitic/304 | 297.65 | 11.87 | 900 | 3.023686 | 208420 | 249 | 603 | 6.3 | 52.5 | [5 empty] | Cube | 35.44 | 6154.2 |  | 297.65 | 273.91 | 273.91 | 249 | 35.44 | 10656.96 | 58925.96 | 900 | 25.07582 | 125.5542 | 385099736.7 | 4637.503
13 | Dai et al | 2020 | [13] | 7 | 304-t8c48 | Austenitic/304 | 298.52 | 7.76 | 900 | 3.014873 | 193250 | 248 | 633 | 6.4 | 55.6 | [5 empty] | Cube | 38.16 | 4640.4 |  | 298.52 | 283 | 283 | 248 | 38.16 | 7088.385 | 62901.9006 | 900 | 38.46907 | 116.8851 | 389621941.3 | 4038.239
13 | Dai et al | 2020 | [13] | 8 | 304-t10c48 | Austenitic/304 | 298.45 | 9.87 | 900.4 | 3.016921 | 198350 | 242 | 634 | 5.8 | 52.4 | [5 empty] | Cube | 38.16 | 5444.8 |  | 298.45 | 278.71 | 278.71 | 242 | 38.16 | 8948.171 | 61009.29 | 900.4 | 30.2381 | 122.9442 | 389256619.8 | 4377.166
13 | Dai et al | 2020 | [13] | 9 | 304-t12c48 | Austentitic/304 | 298.28 | 11.89 | 899.2 | 3.014617 | 208420 | 249 | 603 | 6.3 | 52.5 | [5 empty] | Cube | 38.16 | 6224.9 |  | 298.28 | 274.5 | 274.5 | 249 | 38.16 | 10697.7 | 59180.08635 | 899.2 | 25.08663 | 125.5542 | 388370480.0 | 4809.125
13 | Dai et al | 2020 | [13] | 10 | 2205-t8c43 | Duplex/2205 | 323.22 | 7.88 | 975 | 3.016521 | 192330 | 544 | 725 | 5.7 | 22.8 | [5 empty] | Cube | 34.4 | 10167.4 |  | 323.22 | 307.46 | 307.46 | 544 | 34.4 | 7806.496 | 74245.16 | 975 | 41.01777 | 53.03217 | 535479165.4 | 6673.066
13 | Dai et al | 2020 | [13] | 11 | 2205-t10c43 | Duplex/2205 | 324 | 9.85 | 973.2 | 3.003704 | 201220 | 542 | 719 | 6.1 | 21.2 | [5 empty] | Cube | 34.4 | 11016.6 |  | 324 | 304.3 | 304.3 | 542 | 34.4 | 9721.296354 | 72726.85 | 973.2 | 32.8934 | 55.68819 | 540666815.8 | 7645.656
13 | Dai et al | 2020 | [13] | 12 | 2205-t12c43 | Duplex/2205 | 323.25 | 11.92 | 976.5 | 3.020882 | 199540 | 542 | 724 | 6.2 | 21.1 | [5 empty] | Cube | 34.4 | 12726.2 |  | 323.25 | 299.41 | 299.41 | 542 | 34.4 | 11658.65 | 70408.24 | 976.5 | 27.11829 | 55.22325 | 535677997.3 | 8619.927
13 | Dai et al | 2020 | [13] | 13 | 2205-t8c50 | Duplex/2205 | 323.22 | 7.88 | 975.1 | 3.016831 | 192330 | 544 | 725 | 5.7 | 22.8 | [5 empty] | Cube | 40 | 10298.8 |  | 323.22 | 307.46 | 307.46 | 544 | 40 | 7806.496 | 74245.16 | 975.1 | 41.01777 | 53.03217 | 535479165.4 | 7068.05
13 | Dai et al | 2020 | [13] | 14 | 2205-t10c50 | Duplex/2205 | 323 | 9.89 | 974.6 | 3.017337 | 201220 | 542 | 719 | 6.1 | 21.2 | [5 empty] | Cube | 40 | 9729.6 |  | 323 | 303.22 | 303.22 | 542 | 40 | 9728.46 | 72211.54 | 974.6 | 32.65925 | 55.68819 | 534022755.6 | 8016.864
13 | Dai et al | 2020 | [13] | 15 | 2205-t12c50 | Duplex/2205 | 324.5 | 11.94 | 974.6 | 3.00339 | 199540 | 542 | 724 | 6.2 | 21.1 | [5 empty] | Cube | 40 | 12235.3 |  | 324.5 | 300.62 | 300.62 | 542 | 40 | 11724.35 | 70978.47 | 974.6 | 27.17755 | 55.22325 | 544011998.8 | 9051.777
13 | Dai et al | 2020 | [13] | 16 | 2205-t8c54 | Duplex/2205 | 325 | 7.85 | 975.2 | 3.000615 | 192330 | 544 | 725 | 5.7 | 22.8 | [5 empty] | Cube | 43.04 | 10436.7 |  | 325 | 309.3 | 309.3 | 544 | 43.04 | 7821.413754 | 75136.46 | 975.2 | 41.40127 | 53.03217 | 547372680.7 | 7327.029
13 | Dai et al | 2020 | [13] | 17 | 2205-t10c54 | Duplex/2205 | 324.2 | 9.9 | 973.4 | 3.002468 | 201220 | 542 | 719 | 6.1 | 21.2 | [5 empty] | Cube | 43.04 | 13200.3 |  | 324.2 | 304.4 | 304.4 | 542 | 43.04 | 9775.308312 | 72774.66 | 973.4 | 32.74747 | 55.68819 | 542003032.2 | 8273.827
13 | Dai et al | 2020 | [13] | 18 | 2205-t12c54 | Duplex/2205 | 324.31 | 11.94 | 975.5 | 3.007925 | 199540 | 542 | 724 | 6.2 | 21.1 | [5 empty] | Cube | 43.04 | 13115.7 |  | 324.31 | 300.43 | 300.43 | 542 | 43.04 | 11717.22 | 70888.78 | 975.5 | 27.16164 | 55.22325 | 542739006.0 | 9249.233
14 | Sanaullah et al | 2019 | [14] | 9 | S5C30 | 203 | 101.6 | 1.5 | 304.8 | 3 | 198000 | 470 | 735.3615 | 3.5 | [6 empty] | Cyl | 30 | 478 |  | 101.6 | 98.6 | 98.6 | 470 | 30 | 471.71124 | 7635.627384 | 304.8 | 67.73333 | 63.19149 | 5227866.7 | 439.3197
14 | Sanaullah et al | 2019 | [14] | 10 | S5C40 | 203 | 101.6 | 1.5 | 304.8 | 3 | 198000 | 470 | 735.3615 | 3.5 | [6 empty] | Cyl | 40 | 552 |  | 101.6 | 98.6 | 98.6 | 470 | 40 | 471.71124 | 7635.627384 | 304.8 | 67.73333 | 63.19149 | 5227866.7 | 511.8581
15 | Li | 2017 | [16] | 1 | 60.5x2.8C40 | Austenitic/304 | 60.4 | 2.78 | 181.2 | 3 | 196000 | 296 | 708 | 6 | [6 empty] | Cyl | 36.4 | 358 |  | 60.4 | 54.84 | 54.84 | 296 | 36.4 | 503.2328 | 2362.032 | 181.2 | 21.72662 | 99.32432 | 652976.3 | 230.636
15 | Li | 2017 | [16] | 2 | 60.5x2.8C40R | Austenitic/304 | 60.4 | 2.76 | 181.2 | 3 | 196000 | 296 | 708 | 6 | [6 empty] | Cyl | 36.4 | 362.8 |  | 60.4 | 54.88 | 54.88 | 296 | 36.4 | 499.7858 | 2365.479 | 181.2 | 21.88406 | 99.32432 | 652976.3 | 229.7349
15 | Li | 2017 | [16] | 3 | 60.5x2.8C80 | Austenitic/304 | 60.4 | 2.75 | 181.2 | 3 | 196000 | 296 | 708 | 6 | [6 empty] | Cyl | 85.8 | 495.5 |  | 60.4 | 54.9 | 54.9 | 296 | 85.8 | 498.06141 | 2367.203454 | 181.2 | 21.96364 | 99.32432 | 652976.3 | 340.3769
15 | Li | 2017 | [16] | 4 | 60.5x2.8C120 | Austenitic/304 | 60.4 | 2.77 | 181.2 | 3 | 196000 | 296 | 708 | 6 | [6 empty] | Cyl | 120 | 578.5 |  | 60.4 | 54.86 | 54.86 | 296 | 120 | 501.5096 | 2363.755 | 181.2 | 21.80505 | 99.32432 | 652976.3 | 417.9149
15 | Li | 2017 | [16] | 5 | 76X3.0C40 | Austenitic/304 | 76.4 | 2.95 | 229.2 | 3 | 202000 | 258 | 709 | 4 | [6 empty] | Cyl | 36.4 | 489.3 |  | 76.4 | 70.5 | 70.5 | 258 | 36.4 | 680.714034 | 3903.63435 | 229.2 | 25.89831 | 117.4419 | 1671564.4 | 310.6119
15 | Li | 2017 | [16] | 6 | 76X3.0C80 | Austenitic/304 | 76.4 | 2.95 | 229.2 | 3 | 202000 | 258 | 709 | 4 | [6 empty] | Cyl | 85.8 | 682.4 |  | 76.4 | 70.5 | 70.5 | 258 | 85.8 | 680.714034 | 3903.63435 | 229.2 | 25.89831 | 117.4419 | 1671564.4 | 493.8095
15 | Li | 2017 | [16] | 7 | 76X3.0C80R | Austenitic/304 | 76.3 | 2.95 | 228.9 | 3 | 202000 | 258 | 709 | 4 | [6 empty] | Cyl | 85.8 | 694.4 |  | 76.3 | 70.4 | 70.4 | 258 | 85.8 | 679.787262 | 3892.568064 | 228.9 | 25.86441 | 117.4419 | 1662829.9 | 492.6683
15 | Li | 2017 | [16] | 8 | 76X3.0C120 | Austenitic/304 | 76.3 | 2.95 | 228.9 | 3 | 202000 | 258 | 709 | 4 | [6 empty] | Cyl | 120 | 869.2 |  | 76.3 | 70.4 | 70.4 | 258 | 120 | 679.787262 | 3892.568064 | 228.9 | 25.86441 | 117.4419 | 1662829.9 | 619.1379
15 | Li | 2017 | [16] | 9 | 114.3X3.0C40 | Austenitic/304 | 114.4 | 2.91 | 343.2 | 3 | 195000 | 293 | 678 | 7 | [6 empty] | Cyl | 36.4 | 864.1 |  | 114.4 | 108.58 | 108.58 | 293 | 36.4 | 1019.248 | 9259.565 | 343.2 | 39.31271 | 99.82935 | 8403375.5 | 618.8354
15 | Li | 2017 | [16] | 10 | 114.3X3.0C80 | Austenitic/304 | 114.4 | 2.95 | 343.2 | 3 | 195000 | 293 | 678 | 7 | [6 empty] | Cyl | 85.8 | 1240.2 |  | 114.4 | 108.5 | 108.5 | 293 | 85.8 | 1032.887394 | 9245.92515 | 343.2 | 38.77966 | 99.82935 | 8403375.5 | 1056.271
15 | Li | 2017 | [16] | 11 | 114.3X3.0C120 | Austenitic/304 | 114.5 | 2.91 | 343.5 | 3 | 195000 | 293 | 678 | 7 | [6 empty] | Cyl | 120 | 1766.7 |  | 114.5 | 108.68 | 108.68 | 293 | 120 | 1020.162 | 9276.628 | 343.5 | 39.34708 | 99.82935 | 8432796.5 | 1356.443
15 | Li | 2017 | [16] | 12 | 165.2X3.0C40 | Austenitic/304 | 165.2 | 2.98 | 495.6 | 3 | 201000 | 267 | 684 | 9 | [6 empty] | Cyl | 36.4 | 1438.3 |  | 165.2 | 159.24 | 159.24 | 267 | 36.4 | 1518.698 | 19915.68 | 495.6 | 55.43624 | 112.9213 | 36541792.4 | 1094.177
15 | Li | 2017 | [16] | 13 | 165.2X3.0C80 | Austenitic/304 | 165.4 | 2.96 | 496.2 | 3 | 201000 | 267 | 684 | 9 | [6 empty] | Cyl | 85.8 | 2312.2 |  | 165.4 | 159.48 | 159.48 | 267 | 85.8 | 1510.552 | 19975.76 | 496.2 | 55.87838 | 112.9213 | 36719071.8 | 2031.542
15 | Li | 2017 | [16] | 14 | 165.2X3.0C120 | Austenitic/304 | 165.3 | 2.97 | 495.9 | 3 | 201000 | 267 | 684 | 9 | [6 empty] | Cyl | 120 | 2699.3 |  | 165.3 | 159.36 | 159.36 | 267 | 120 | 1514.629 | 19945.71 | 495.9 | 55.65657 | 112.9213 | 36630351.7 | 2678.217
| Cai and Kwon | 2021 | [20] | 1 | 60.5 × 2.8-SW-C35 | Austenitic/304 | 60.43 | 2.91 | 151.3 | 2.503723 | 188700 | 333 | 729.2 | 4.9 | [6 empty] | Cyl | 39 | 563.8 |  | 60.43 | 54.61 | 54.61 | 333 | 39 | 525.8511 | 2342.261 | 151.3 | 20.76632 | 85 | 654274.6 | 261.8892
| Cai and Kwon | 2021 | [20] | 2 | 60.5 × 2.8-SW-C35-r | Austenitic/304 | 60.53 | 2.89 | 151 | 2.494631 | 188700 | 333 | 729.2 | 4.9 | [6 empty] | Cyl | 39 | 581.2 |  | 60.53 | 54.75 | 54.75 | 333 | 39 | 523.3265 | 2354.286 | 151 | 20.94464 | 85 | 658616.1 | 261.494
| Cai and Kwon | 2021 | [20] | 3 | 60.5 × 2.8-SW-C70 | Austenitic/304 | 60.48 | 2.88 | 151 | 2.496693 | 188700 | 333 | 729.2 | 4.9 | [6 empty] | Cyl | 77 | 562.9 |  | 60.48 | 54.72 | 54.72 | 333 | 77 | 521.1537408 | 2351.706 | 151 | 21 | 85 | 656442.7 | 345.5715
| Cai and Kwon | 2021 | [20] | 4 | 60.5 × 2.8-SW-C70-r | Austenitic/304 | 60.48 | 2.96 | 151 | 2.496693 | 188700 | 333 | 729.2 | 4.9 | [6 empty] | Cyl | 77 | 543.4 |  | 60.48 | 54.56 | 54.56 | 333 | 77 | 534.8863 | 2337.974 | 151 | 20.43243 | 85 | 656442.7 | 349.1399
| Cai and Kwon | 2021 | [20] | 5 | 60.5 × 2.8-SW-SS-C35 | Austenitic/304 | 60.55 | 2.89 | 151 | 2.493807 | 188700 | 333 | 729.2 | 4.9 | [6 empty] | Cyl | 34.4 | 460.6 |  | 60.55 | 54.77 | 54.77 | 333 | 34.4 | 523.5081 | 2356.006 | 151 | 20.95156 | 85 | 659487 | 251.3225
| Cai and Kwon | 2021 | [20] | 6 | 60.5 × 2.8-SW-SS-C35-r | Austenitic/304 | 60.38 | 2.89 | 151 | 2.500828 | 188700 | 333 | 729.2 | 4.9 | [6 empty] | Cyl | 34.4 | 462.6 |  | 60.38 | 54.6 | 54.6 | 333 | 34.4 | 521.9646 | 2341.403064 | 151 | 20.89273 | 85 | 652111.9 | 250.3313
| Cai and Kwon | 2021 | [20] | 7 | 60.5 × 2.8-SW-SS-C70 | Austenitic/304 | 60.5 | 2.89 | 151 | 2.495868 | 188700 | 333 | 729.2 | 4.9 | [6 empty] | Cyl | 74 | 470 |  | 60.5 | 54.72 | 54.72 | 333 | 74 | 523.0541 | 2351.706 | 151 | 20.93426 | 85 | 657311.4 | 339.502
| Cai and Kwon | 2021 | [20] | 8 | 60.5 × 2.8-SW-SS-C70-r | Austenitic/304 | 60.4 | 2.92 | 151 | 2.5 | 188700 | 333 | 729.2 | 4.9 | [6 empty] | Cyl | 74 | 487.1 |  | 60.4 | 54.56 | 54.56 | 333 | 74 | 527.2912 | 2337.974 | 151 | 20.68493 | 85 | 652976.3 | 339.9475
| Cai and Kwon | 2021 | [20] | 9 | 76.3 × 3.0-SW-C35 | Austenitic/304 | 76.43 | 3.1 | 190 | 2.485935 | 202000 | 288 | 742.5 | 7.3 | [6 empty] | Cyl | 39 | 706.3 |  | 76.43 | 70.23 | 70.23 | 288 | 39 | 714.1579368 | 3873.791 | 190 | 24.65484 | 105.2083 | 1674191.4 | 349.2015
| Cai and Kwon | 2021 | [20] | 10 | 76.3 × 3.0-SW-C35-r | Austenitic/304 | 76.33 | 3.1 | 190 | 2.489192 | 202000 | 288 | 742.5 | 7.3 | [6 empty] | Cyl | 39 | 636.3 |  | 76.33 | 70.13 | 70.13 | 288 | 39 | 713.1840408 | 3862.768 | 190 | 24.62258 | 105.2083 | 1665446.6 | 348.5125
| Cai and Kwon | 2021 | [20] | 11 | 76.3 × 3.0-SW-C70 | Austenitic/304 | 76.3 | 3.09 | 190 | 2.49017 | 202000 | 288 | 742.5 | 7.3 | [6 empty] | Cyl | 77 | 675.4 |  | 76.3 | 70.12 | 70.12 | 288 | 77 | 710.6893 | 3861.666 | 190 | 24.69256 | 105.2083 | 1662829.9 | 487.1594
| Cai and Kwon | 2021 | [20] | 12 | 76.3 × 3.0-SW-SS-C35 | Austenitic/304 | 76.38 | 3.11 | 190 | 2.487562 | 202000 | 288 | 742.5 | 7.3 | [6 empty] | Cyl | 34.4 | 595.1 |  | 76.38 | 70.16 | 70.16 | 288 | 34.4 | 715.8754 | 3866.073 | 190 | 24.55949 | 105.2083 | 1669814.7 | 332.5154
| Cai and Kwon | 2021 | [20] | 13 | 76.3 × 3.0-SW-SS-C70 | Austenitic/304 | 76.35 | 3.12 | 190.3 | 2.492469 | 202000 | 288 | 742.5 | 7.3 | [6 empty] | Cyl | 74 | 635 |  | 76.35 | 70.11 | 70.11 | 288 | 74 | 717.7852 | 3860.565 | 190.3 | 24.47115 | 105.2083 | 1667192.9 | 478.1198
| Cai and Kwon | 2021 | [20] | 14 | 114.3 × 3.0-SW-C35 | Austenitic/304 | 114.4 | 3.08 | 285 | 2.491259 | 187900 | 320 | 699.9 | 6.1 | [6 empty] | Cyl | 39 | 945.4 |  | 114.4 | 108.24 | 108.24 | 320 | 39 | 1077.147 | 9201.666 | 285 | 37.14286 | 88.078125 | 8403375.5 | 685.6086
| Cai and Kwon | 2021 | [20] | 15 | 114.3 × 3.0-SW-C70 | Austenitic/304 | 114.43 | 3.08 | 285 | 2.490606 | 187900 | 320 | 699.9 | 6.1 | [6 empty] | Cyl | 77 | 1184.3 |  | 114.43 | 108.27 | 108.27 | 320 | 77 | 1077.437 | 9206.767 | 285 | 37.1526 | 88.078125 | 8412193.7 | 1018.255
| Cai and Kwon | 2021 | [20] | 16 | 114.3 × 3.0-SW-SS-C35 | Austenitic/304 | 114.53 | 3.1 | 285 | 2.488431 | 187900 | 320 | 699.9 | 6.1 | [6 empty] | Cyl | 34.4 | 906 |  | 114.53 | 108.33 | 108.33 | 320 | 34.4 | 1085.212 | 9216.974 | 285 | 36.94516 | 88.078125 | 8441637.9 | 648.4787
| Cai and Kwon | 2021 | [20] | 17 | 114.3 × 3.0-SW-SS-C70 | Austenitic/304 | 114.35 | 3.07 | 285 | 2.492348 | 187900 | 320 | 699.9 | 6.1 | [6 empty] | Cyl | 74 | 1245 |  | 114.35 | 108.21 | 108.21 | 320 | 74 | 1073.264 | 9196.566 | 285 | 37.24756 | 88.078125 | 8388693.9 | 989.9629
| Cai and Kwon | 2021 | [20] | 18 | 139.4 × 3.0-SW-C35 | Austenitic/304 | 140.08 | 3.04 | 348 | 2.484295 | 195300 | 318 | 686.7 | 6.3 | [6 empty] | Cyl | 39 | 1191.1 |  | 140.08 | 134 | 134 | 318 | 39 | 1308.796 | 14102.6424 | 348 | 46.07895 | 92.12264 | 18890967.7 | 938.6999
| Cai and Kwon | 2021 | [20] | 19 | 139.4 × 3.0-SW-C70 | Austenitic/304 | 140.13 | 3.05 | 348 | 2.483408 | 195300 | 318 | 686.7 | 6.3 | [6 empty] | Cyl | 77 | 1789.4 |  | 140.13 | 134.03 | 134.03 | 318 | 77 | 1313.484 | 14108.96 | 348 | 45.94426 | 92.12264 | 18917953.9 | 1449.758
| Cai and Kwon | 2021 | [20] | 20 | 139.4 × 3.0-SW-SS-C35 | Austenitic/304 | 140.18 | 3.04 | 348 | 2.482522 | 195300 | 318 | 686.7 | 6.3 | [6 empty] | Cyl | 34.4 | 1135.1 |  | 140.18 | 134.1 | 134.1 | 318 | 34.4 | 1309.751 | 14123.7 | 348 | 46.11184 | 92.12264 | 18944968.9 | 878.0632
| Cai and Kwon | 2021 | [20] | 21 | 139.4 × 3.0-SW-SS-C35-r | Austenitic/304 | 140.1 | 3.03 | 348 | 2.48394 | 195300 | 318 | 686.7 | 6.3 | [6 empty] | Cyl | 34.4 | 1145.6 |  | 140.1 | 134.04 | 134.04 | 318 | 34.4 | 1304.776 | 14111.06 | 348 | 46.23762 | 92.12264 | 18901758.7 | 876.0683
| Cai and Kwon | 2021 | [20] | 22 | 139.4 × 3.0-SW-SS-C70 | Austenitic/304 | 140.18 | 3.02 | 348 | 2.482522 | 195300 | 318 | 686.7 | 6.3 | [6 empty] | Cyl | 74.4 | 1711.3 |  | 140.18 | 134.14 | 134.14 | 318 | 74.4 | 1301.324 | 14132.13 | 348 | 46.41722 | 92.12264 | 18944968.9 | 1412.68
| Cai and Kwon | 2021 | [20] | 23 | 165.2 × 3.0-SW-C35 | Austenitic/304 | 164.98 | 3.09 | 412 | 2.497272 | 198100 | 300 | 714.9 | 9 | [6 empty] | Cyl | 39 | 1442.7 |  | 164.98 | 158.8 | 158.8 | 300 | 39 | 1571.554 | 19805.78 | 412 | 53.39159 | 99.05 | 36347527.3 | 1205.27
| Cai and Kwon | 2021 | [20] | 24 | 165.2 × 3.0-SW-C70 | Austenitic/304 | 165.35 | 3.1 | 412 | 2.491684 | 198100 | 300 | 714.9 | 9 | [6 empty] | Cyl | 77 | 2290.5 |  | 165.35 | 159.15 | 159.15 | 300 | 77 | 1580.14626 | 19893.18 | 412 | 53.33871 | 99.05 | 36674691.6 | 1929.23
| Cai and Kwon | 2021 | [20] | 25 | 165.2 × 3.0-SW-SS-C35 | Austenitic/304 | 165.03 | 3.1 | 412 | 2.496516 | 198100 | 300 | 714.9 | 9 | [6 empty] | Cyl | 34.4 | 1323.1 |  | 165.03 | 158.83 | 158.83 | 300 | 34.4 | 1577.03 | 19813.26 | 412 | 53.23548 | 99.05 | 36391610.3 | 1120.606
| Cai and Kwon | 2021 | [20] | 26 | 165.2 × 3.0-SW-SS-C70 | Austenitic/304 | 165.2 | 3.06 | 412 | 2.493947 | 198100 | 300 | 714.9 | 9 | [6 empty] | Cyl | 74.4 | 2269 |  | 165.2 | 159.08 | 159.08 | 300 | 74.4 | 1558.7 | 19875.68 | 412 | 53.98693 | 99.05 | 36541792.4 | 1872.423
| Guo et al. | 2019 | [21] | 1 | CFSST-D125-a | Austenitic/304 | 124.8 | 1.31 | 375.3 | 3.007212 | 217000 | 496 | 777 | [7 empty] | Cyl | 54.5 | 1131 |  | 124.8 | 122.18 | 122.18 | 496 | 54.5 | 508.2226 | 11724.41 | 375.3 | 95.26718 | 65.625 | 11901673.0 | 859.1099
| Guo et al. | 2019 | [21] | 2 | CFSST-D125-b | Austenitic/304 | 125.3 | 1.3 | 374.5 | 2.988827 | 217000 | 496 | 777 | [7 empty] | Cyl | 54.5 | 1142 |  | 125.3 | 122.7 | 122.7 | 496 | 54.5 | 506.42592 | 11824.42 | 374.5 | 96.38462 | 65.625 | 12093554.3 | 863.3968
| Guo et al. | 2019 | [21] | 3 | CFSST-D150-a | Austenitic/304 | 150.1 | 1.68 | 444.8 | 2.963358 | 215000 | 493 | 780 | [7 empty] | Cyl | 54.5 | 1698 |  | 150.1 | 146.74 | 146.74 | 493 | 54.5 | 783.3441 | 16911.73 | 444.8 | 89.34524 | 65.41582 | 24904191.3 | 1261.793
| Guo et al. | 2019 | [21] | 4 | CFSST-D150-b | Austenitic/304 | 149.8 | 1.65 | 444.9 | 2.96996 | 215000 | 493 | 780 | [7 empty] | Cyl | 54.5 | 1661 |  | 149.8 | 146.5 | 146.5 | 493 | 54.5 | 767.956266 | 16856.45115 | 444.9 | 90.78788 | 65.41582 | 24705686.6 | 1251.345
| Guo et al. | 2019 | [21] | 5 | CFSST-D180-a | Austenitic/304 | 180.7 | 1.69 | 539.7 | 2.986718 | 215000 | 493 | 780 | [7 empty] | Cyl | 54.5 | 2169 |  | 180.7 | 177.32 | 177.32 | 493 | 54.5 | 950.4185 | 24694.85 | 539.7 | 106.9231 | 65.41582 | 52309706.6 | 1747.132
| Guo et al. | 2019 | [21] | 6 | CFSST-D180-b | Austenitic/304 | 180.7 | 1.7 | 540.4 | 2.990592 | 215000 | 493 | 780 | [7 empty] | Cyl | 54.5 | 2193 |  | 180.7 | 177.3 | 177.3 | 493 | 54.5 | 955.98888 | 24689.28 | 540.4 | 106.2941 | 65.41582 | 52309706.6 | 1749.59
| Li et al. | 2016a | [22] | 1 | S50-C | Austenitic/316 | 50.9 | 3.07 | 150 | 2.946955 | 195000 | 228.2 | 562.1 | [7 empty] | Cyl | 35.8 | 235 |  | 50.9 | 44.76 | 44.76 | 228.2 | 35.8 | 461.3066 | 1573.516 | 150 | 16.5798 | 128.177 | 329322 | 158.7854
| Li et al. | 2016a | [22] | 2 | S101-C | Austenitic/316 | 101.9 | 2.79 | 400 | 3.925417 | 195000 | 225.7 | 656.4 | [7 empty] | Cyl | 35.8 | 570 |  | 101.9 | 96.32 | 96.32 | 225.7 | 35.8 | 868.7055 | 7286.582 | 400 | 36.5233 | 129.5968 | 5289887.2 | 443.8835
| Li et al. | 2016a | [22] | 3 | S114-C | Austenitic/316 | 114.1 | 2.79 | 400 | 3.505697 | 195000 | 280.7 | 617.8 | [7 empty] | Cyl | 35.8 | 766 |  | 114.1 | 108.52 | 108.52 | 280.7 | 35.8 | 975.6393 | 9249.334 | 400 | 40.89606 | 104.2038 | 8315574.4 | 588.4318
| Li et al. | 2016a | [22] | 4 | S165-C | Austenitic/316 | 168.4 | 3.22 | 400 | 2.375297 | 195000 | 281.1 | 615.8 | 8.3 | [6 empty] | Cyl | 35.8 | 1449 |  | 168.4 | 161.96 | 161.96 | 281.1 | 35.8 | 1670.953 | 20601.86 | 400 | 52.29814 | 104.0555 | 39456451.3 | 1170.374
| Li et al. | 2016b | [23] | 1 | S101-C | Austenitic/316 | 101.2 | 2.83 | 400 | 3.952569 | 178000 | 324.4 | 647.2 | 8.3 | [6 empty] | Cyl | 31.4 | 729 |  | 101.2 | 95.54 | 95.54 | 324.4 | 31.4 | 874.5809 | 7169.046 | 400 | 35.75972 | 82.3058 | 5146023.0 | 497.5667
| Li et al. | 2016b | [23] | 2 | S114-C | Austenitic/316 | 113.9 | 2.88 | 400 | 3.511853 | 178000 | 270.3 | 579.4 | 8.3 | [6 empty] | Cyl | 31.4 | 800 |  | 113.9 | 108.14 | 108.14 | 270.3 | 31.4 | 1004.488 | 9184.671 | 400 | 39.54861 | 98.77913 | 8257423.7 | 545.4918
| Li et al. | 2016b | [23] | 3 | S165-C | Austenitic/316 | 168.2 | 3.15 | 400 | 2.378121 | 178000 | 280.1 | 575.3 | 8.3 | [6 empty] | Cyl | 31.4 | 1522 |  | 168.2 | 161.9 | 161.9 | 280.1 | 31.4 | 1633.341402 | 20586.6 | 400 | 53.39683 | 95.3231 | 39269343.4 | 1071.597
| Sharif et al. | 2017 | [24] | 1 | C0-37 | Austenitic/304 | 114.3 | 3.05 | 290 | 2.537183 | 189099 | 293 | 602.0769 | 10 | [6 empty] | Cyl | 43.6 | 831 |  | 114.3 | 108.2 | 108.2 | 293 | 43.6 | 1065.98415 | 9194.866296 | 290 | 37.47541 | 96.80836 | 8374031.6 | 693.1847
| Sharif et al. | 2017 | [24] | 2 | C0-50 | Austenitic/304 | 101 | 2 | 290 | 2.871287 | 208228 | 357 | 690.2868 | 9.21 | [6 empty] | Cyl | 43.6 | 600 |  | 101 | 97 | 97 | 357 | 43.6 | 622.0368 | 7389.8286 | 290 | 50.5 | 87.49076 | 5105463.4 | 528.1538
| Sharif et al. | 2017 | [24] | 3 | C0-67 | Austenitic/304 | 101 | 1.5 | 290 | 2.871287 | 204581 | 322 | 655.5635 | 9.09 | [6 empty] | Cyl | 43.6 | 562 |  | 101 | 98 | 98 | 322 | 43.6 | 468.8838 | 7542.9816 | 290 | 67.33333 | 95.30171 | 5105463.4 | 463.4109
| Zhang et al. | 2022 | [25] | 1 | L-219-0-1 | Austenitic/304 | 219 | 3.9 | 620 | 2.83105 | 199500 | 346.1 | 769.3 | 5.9 | [6 empty] | Cyl | 44.5 | 2271 |  | 219 | 211.2 | 211.2 | 346.1 | 44.5 | 2635.456824 | 35033.11 | 620 | 56.15385 | 86.46345 | 112856384.6 | 2393.156
| Zhang et al. | 2022 | [25] | 2 | L-219-0-2 | Austenitic/304 | 219 | 3.9 | 620 | 2.83105 | 199500 | 346.1 | 769.3 | 5.9 | [6 empty] | Cyl | 44.5 | 2459 |  | 219 | 211.2 | 211.2 | 346.1 | 44.5 | 2635.456824 | 35033.11 | 620 | 56.15385 | 86.46345 | 112856384.6 | 2393.156
| Zhang et al. | 2022 | [25] | 3 | L-219-0-3 | Austenitic/304 | 219 | 3.9 | 620 | 2.83105 | 199500 | 346.1 | 769.3 | 5.9 | [6 empty] | Cyl | 44.5 | 2331 |  | 219 | 211.2 | 211.2 | 346.1 | 44.5 | 2635.456824 | 35033.11 | 620 | 56.15385 | 86.46345 | 112856384.6 | 2393.156
| Zhang et al. | 2022 | [25] | 4 | L-219-50-1 | Austenitic/304 | 219 | 3.9 | 620 | 2.83105 | 199500 | 346.1 | 769.3 | 5.9 | [6 empty] | Cyl | 41.4 | 2242 |  | 219 | 211.2 | 211.2 | 346.1 | 41.4 | 2635.456824 | 35033.11 | 620 | 56.15385 | 86.46345 | 112856384.6 | 2289.984
| Zhang et al. | 2022 | [25] | 5 | L-219-50-2 | Austenitic/304 | 219 | 3.9 | 620 | 2.83105 | 199500 | 346.1 | 769.3 | 5.9 | [6 empty] | Cyl | 41.4 | 2304 |  | 219 | 211.2 | 211.2 | 346.1 | 41.4 | 2635.456824 | 35033.11 | 620 | 56.15385 | 86.46345 | 112856384.6 | 2289.984
| Zhang et al. | 2022 | [25] | 6 | L-219-50-3 | Austenitic/304 | 219 | 3.9 | 620 | 2.83105 | 199500 | 346.1 | 769.3 | 5.9 | [6 empty] | Cyl | 41.4 | 2306 |  | 219 | 211.2 | 211.2 | 346.1 | 41.4 | 2635.456824 | 35033.11 | 620 | 56.15385 | 86.46345 | 112856384.6 | 2289.984
| Zhang et al. | 2022 | [25] | 7 | L-219-100-1 | Austenitic/304 | 219 | 3.9 | 620 | 2.83105 | 199500 | 346.1 | 769.3 | 5.9 | [6 empty] | Cyl | 42.3 | 2254 |  | 219 | 211.2 | 211.2 | 346.1 | 42.3 | 2635.456824 | 35033.11 | 620 | 56.15385 | 86.46345 | 112856384.6 | 2319.937
| Zhang et al. | 2022 | [25] | 8 | L-219-100-2 | Austenitic/304 | 219 | 3.9 | 620 | 2.83105 | 199500 | 346.1 | 769.3 | 5.9 | [6 empty] | Cyl | 42.3 | 2270 |  | 219 | 211.2 | 211.2 | 346.1 | 42.3 | 2635.456824 | 35033.11 | 620 | 56.15385 | 86.46345 | 112856384.6 | 2319.937
| Zhang et al. | 2022 | [25] | 9 | L-219-100-3 | Austenitic/304 | 219 | 3.9 | 620 | 2.83105 | 199500 | 346.1 | 769.3 | 5.9 | [6 empty] | Cyl | 42.3 | 2218 |  | 219 | 211.2 | 211.2 | 346.1 | 42.3 | 2635.456824 | 35033.11 | 620 | 56.15385 | 86.46345 | 112856384.6 | 2319.937
| Zhang et al. | 2022 | [25] | 10 | L-114-0-1 | Austenitic/304 | 114 | 4.2 | 350 | 3.070175 | 203500 | 269.3 | 710.3 | 9.1 | [6 empty] | Cyl | 44.5 | 1082 |  | 114 | 105.6 | 105.6 | 269.3 | 44.5 | 1448.780256 | 8758.278144 | 350 | 27.14286 | 113.3494 | 8286460.785 | 760.4127
| Zhang et al. | 2022 | [25] | 11 | L-114-0-2 | Austenitic/304 | 114 | 4.2 | 350 | 3.070175 | 203500 | 269.3 | 710.3 | 9.1 | [6 empty] | Cyl | 44.5 | 1099 |  | 114 | 105.6 | 105.6 | 269.3 | 44.5 | 1448.780256 | 8758.278144 | 350 | 27.14286 | 113.3494 | 8286460.785 | 760.4127
| Zhang et al. | 2022 | [25] | 12 | L-114-0-3 | Austenitic/304 | 114 | 4.2 | 350 | 3.070175 | 203500 | 269.3 | 710.3 | 9.1 | [6 empty] | Cyl | 44.5 | 1116 |  | 114 | 105.6 | 105.6 | 269.3 | 44.5 | 1448.780256 | 8758.278144 | 350 | 27.14286 | 113.3494 | 8286460.785 | 760.4127
| Zhang et al. | 2022 | [25] | 13 | L-114-50-1 | Austenitic/304 | 114 | 4.2 | 350 | 3.070175 | 203500 | 269.3 | 710.3 | 9.1 | [6 empty] | Cyl | 41.4 | 1053 |  | 114 | 105.6 | 105.6 | 269.3 | 41.4 | 1448.780256 | 8758.278144 | 350 | 27.14286 | 113.3494 | 8286460.785 | 734.6196
| Zhang et al. | 2022 | [25] | 14 | L-114-50-2 | Austenitic/304 | 114 | 4.2 | 350 | 3.070175 | 203500 | 269.3 | 710.3 | 9.1 | [6 empty] | Cyl | 41.4 | 956 |  | 114 | 105.6 | 105.6 | 269.3 | 41.4 | 1448.780256 | 8758.278144 | 350 | 27.14286 | 113.3494 | 8286460.785 | 734.6196
| Zhang et al. | 2022 | [25] | 15 | L-114-50-3 | Austenitic/304 | 114 | 4.2 | 350 | 3.070175 | 203500 | 269.3 | 710.3 | 9.1 | [6 empty] | Cyl | 41.4 | 1040 |  | 114 | 105.6 | 105.6 | 269.3 | 41.4 | 1448.780256 | 8758.278144 | 350 | 27.14286 | 113.3494 | 8286460.785 | 734.6196
| Zhang et al. | 2022 | [25] | 16 | L-114-100-1 | Austenitic/304 | 114 | 4.2 | 350 | 3.070175 | 203500 | 269.3 | 710.3 | 9.1 | [6 empty] | Cyl | 42.3 | 1016 |  | 114 | 105.6 | 105.6 | 269.3 | 42.3 | 1448.780256 | 8758.278144 | 350 | 27.14286 | 113.3494 | 8286460.785 | 742.1079
| Zhang et al. | 2022 | [25] | 17 | L-114-100-2 | Austenitic/304 | 114 | 4.2 | 350 | 3.070175 | 203500 | 269.3 | 710.3 | 9.1 | [6 empty] | Cyl | 42.3 | 1023 |  | 114 | 105.6 | 105.6 | 269.3 | 42.3 | 1448.780256 | 8758.278144 | 350 | 27.14286 | 113.3494 | 8286460.785 | 742.1079
| Zhang et al. | 2022 | [25] | 18 | L-114-100-3 | Austenitic/304 | 114 | 4.2 | 350 | 3.070175 | 203500 | 269.3 | 710.3 | 9.1 | [6 empty] | Cyl | 42.3 | 990 |  | 114 | 105.6 | 105.6 | 269.3 | 42.3 | 1448.780256 | 8758.278144 | 350 | 27.14286 | 113.3494 | 8286460.785 | 742.1079
| Zhang et al. | 2022 | [25] | 19 | H-114-0-1 | Austenitic/304 | 114 | 4.2 | 350 | 3.070175 | 203500 | 269.3 | 710.3 | 9.1 | [6 empty] | Cyl | 65.8 | 1318 |  | 114 | 105.6 | 105.6 | 269.3 | 65.8 | 1448.780256 | 8758.278144 | 350 | 27.14286 | 113.3494 | 8286460.785 | 937.6365
| Zhang et al. | 2022 | [25] | 20 | H-114-0-2 | Austenitic/304 | 114 | 4.2 | 350 | 3.070175 | 203500 | 269.3 | 710.3 | 9.1 | [6 empty] | Cyl | 65.8 | 1317 |  | 114 | 105.6 | 105.6 | 269.3 | 65.8 | 1448.780256 | 8758.278144 | 350 | 27.14286 | 113.3494 | 8286460.785 | 937.6365
| Zhang et al. | 2022 | [25] | 21 | H-114-50-1 | Austenitic/304 | 114 | 4.2 | 350 | 3.070175 | 203500 | 269.3 | 710.3 | 9.1 | [6 empty] | Cyl | 57.3 | 1171 |  | 114 | 105.6 | 105.6 | 269.3 | 57.3 | 1448.780256 | 8758.278144 | 350 | 27.14286 | 113.3494 | 8286460.785 | 866.9134
| Zhang et al. | 2022 | [25] | 22 | H-114-50-2 | Austenitic/304 | 114 | 4.2 | 350 | 3.070175 | 203500 | 269.3 | 710.3 | 9.1 | [6 empty] | Cyl | 57.3 | 1174 |  | 114 | 105.6 | 105.6 | 269.3 | 57.3 | 1448.780256 | 8758.278144 | 350 | 27.14286 | 113.3494 | 8286460.785 | 866.9134
| Zhang et al. | 2022 | [25] | 23 | H-114-100-1 | Austenitic/304 | 114 | 4.2 | 350 | 3.070175 | 203500 | 269.3 | 710.3 | 9.1 | [6 empty] | Cyl | 52.1 | 1074 |  | 114 | 105.6 | 105.6 | 269.3 | 52.1 | 1448.780256 | 8758.278144 | 350 | 27.14286 | 113.3494 | 8286460.785 | 823.6475
| Zhang et al. | 2022 | [25] | 24 | H-114-100-2 | Austenitic/304 | 114 | 4.2 | 350 | 3.070175 | 203500 | 269.3 | 710.3 | 9.1 | [6 empty] | Cyl | 52.1 | 1091 |  | 114 | 105.6 | 105.6 | 269.3 | 52.1 | 1448.780256 | 8758.278144 | 350 | 27.14286 | 113.3494 | 8286460.785 | 823.6475
Note on N4: [Threaded comment] Your version of Excel allows you to read this threaded comment; however, any edits to it will get removed if the file is opened in a newer version of Excel. Learn more: https://go.microsoft.com/fwlink/?linkid=870924 Comment: Blue values are calculated using Eq. provided by Rasmussen 2003