## Rect
Appendix A
Database for Rectangular CCFST Columns
ID | N | B (mm) | H (mm) | t (mm) | L (mm) | L/B | Eo (MPa) | f0.2 (MPa) | fu (MPa) | n | f'c,cyl | N Test (kN)
S20-50x2A | 1 | 51 | 51 | 1.81 | 150 | 2.941176 | 205100 | 353 | 680.9339 | 10.4 | 21.5 | 234 | Paper - 1
S20-50x2B | 2 | 51 | 51 | 1.81 | 150 | 2.941176 | 205100 | 353 | 680.9339 | 10.4 | 21.5 | 243 |  |  | B (mm) | H (mm) | t (mm) | L (mm) | L/B | Eo (MPa) | f0.2 (MPa) | fu (MPa) | n | fc type | f'c,cyl | N Test (kN)
S30-50x2A | 3 | 51 | 51 | 1.81 | 150 | 2.941176 | 205100 | 353 | 680.9339 | 10.4 | 34.9 | 268 |  |  | 124.6754 | 120.8763 | 3.813953 | 377.5991 | 3.161797 | 199730 | 433.1104 | 674.7133 | 6.303791 | #REF! | 48.0378 | 1568.209 | #DIV/0!
S30-50x2B | 4 | 51 | 51 | 1.81 | 150 | 2.941176 | 205100 | 353 | 680.9339 | 10.4 | 34.9 | 274 |  |  | 44.46672 | 41.49686 | 1.984109 | 122.6029 | 0.7727927 | 6793.503 | 101.0537 | 120.8747 | 2.039044 | #REF! | 20.57802 | 1099.145
S20-50x3A | 5 | 51 | 51 | 2.85 | 150 | 2.941176 | 207900 | 440 | 743.8283 | 8.2 | 21.5 | 358
S20-50x3B | 6 | 51 | 51 | 2.85 | 150 | 2.941176 | 207900 | 440 | 743.8283 | 8.2 | 21.5 | 364
S30-50x3A | 7 | 51 | 51 | 2.85 | 150 | 2.941176 | 207900 | 440 | 743.8283 | 8.2 | 34.9 | 394
S30-50x3B | 8 | 51 | 51 | 2.85 | 150 | 2.941176 | 207900 | 440 | 743.8283 | 8.2 | 34.9 | 393
S20-100x3A | 9 | 100 | 100 | 2.85 | 300 | 3 | 195700 | 358 | 664.9008 | 8.3 | 21.5 | 705
S20-100x3B | 10 | 100 | 100 | 2.85 | 300 | 3 | 195700 | 358 | 664.9008 | 8.3 | 21.5 | 716
S30-100x3A | 11 | 100 | 100 | 2.85 | 300 | 3 | 195700 | 358 | 664.9008 | 8.3 | 34.9 | 765
S30-100x3B | 12 | 100 | 100 | 2.85 | 300 | 3 | 195700 | 358 | 664.9008 | 8.3 | 34.9 | 742
S20-100x5A | 13 | 101 | 101 | 5.05 | 300 | 2.970297 | 202100 | 435 | 727.1889 | 7 | 21.5 | 1352
S20-100x5B | 14 | 101 | 101 | 5.05 | 300 | 2.970297 | 202100 | 435 | 727.1889 | 7 | 21.5 | 1348
S30-100x5A | 15 | 101 | 101 | 5.05 | 300 | 2.970297 | 202100 | 435 | 727.1889 | 7 | 34.9 | 1434
S30-100x5B | 16 | 101 | 101 | 5.05 | 300 | 2.970297 | 202100 | 435 | 727.1889 | 7 | 34.9 | 1461
S20-150x3A | 17 | 152 | 152 | 2.85 | 450 | 2.960526 | 192600 | 268 | 585.8888 | 6.8 | 21.5 | 1035
S20-150x3B | 18 | 152 | 152 | 2.85 | 450 | 2.960526 | 192600 | 268 | 585.8888 | 6.8 | 21.5 | 1062
S30-150x3A | 19 | 152 | 152 | 2.85 | 450 | 2.960526 | 192600 | 268 | 585.8888 | 6.8 | 34.9 | 1074
S30-150x3B | 20 | 152 | 152 | 2.85 | 450 | 2.960526 | 192600 | 268 | 585.8888 | 6.8 | 34.9 | 1209
S20-150x5A | 21 | 150 | 150 | 4.8 | 450 | 3 | 192200 | 340 | 644.8392 | 5.6 | 21.5 | 1804
S20-150x5B | 22 | 150 | 150 | 4.8 | 450 | 3 | 192200 | 340 | 644.8392 | 5.6 | 21.5 | 1798
S30-150x5A | 23 | 150 | 150 | 4.8 | 450 | 3 | 192200 | 340 | 644.8392 | 5.6 | 34.9 | 1947
S30-150x5B | 24 | 150 | 150 | 4.8 | 450 | 3 | 192200 | 340 | 644.8392 | 5.6 | 34.9 | 1976
S1-1a | 25 | 100.3 | 100.3 | 2.76 | 440 | 4.386839 | 182000 | 390.3 | 762.1 | 6.7 | 36.3 | 767.6
S1-1b | 26 | 100.3 | 100.3 | 2.76 | 440 | 4.386839 | 182000 | 390.3 | 762.1 | 6.7 | 75.4 | 1090.5
SHS 100x100x3-C40 | 27 | 99.8 | 99.3 | 3 | 299 | 2.995992 | 217000 | 365 | 707 | 6 | 49.1 | 830 | Paper - 2
SHS 100x100x3-C60 | 28 | 101 | 100.5 | 3 | 299 | 2.960396 | 217000 | 365 | 707 | 6 | 68.1 | 1004
SHS 100x100x3-C80 | 29 | 101 | 100.5 | 3 | 299 | 2.960396 | 217000 | 365 | 707 | 6 | 86.4 | 1162
SHS 120x120x5-C40 | 30 | 121 | 120.5 | 4.98 | 358 | 2.958678 | 201000 | 317 | 665 | 6.3 | 49.1 | 1373
SHS 120x120x5-C60 | 31 | 120 | 120 | 4.98 | 359 | 2.991667 | 201000 | 317 | 665 | 6.3 | 68.1 | 1566
SHS 120x120x5-C80 | 32 | 120.5 | 119.5 | 4.96 | 357 | 2.962656 | 201000 | 317 | 665 | 6.3 | 86.4 | 1840
SHS 150x150x5-C40 | 33 | 150 | 149.5 | 4.97 | 447 | 2.98 | 210000 | 324 | 673 | 7.8 | 49.1 | 1860
SHS 150x150x5-C60 | 34 | 150 | 149.5 | 4.97 | 449 | 2.993333 | 210000 | 324 | 673 | 7.8 | 68.1 | 2218
SHS 150x150x5-C80 | 35 | 150 | 149.5 | 4.98 | 449 | 2.993333 | 210000 | 324 | 673 | 7.8 | 86.4 | 2612
RHS 100x50x5-C40 | 36 | 100.1 | 49.7 | 4.99 | 299 | 2.987013 | 199000 | 322 | 671 | 3.4 | 49.1 | 720
RHS 100x50x5-C60 | 37 | 100.2 | 49.7 | 4.98 | 299 | 2.984032 | 199000 | 322 | 671 | 3.4 | 68.1 | 768
RHS 100x50x5-C80 | 38 | 100.1 | 49.7 | 5.02 | 299 | 2.987013 | 199000 | 322 | 671 | 3.4 | 86.4 | 837
RHS 150x100x5-C40 | 39 | 149.5 | 100.3 | 4.99 | 448 | 2.996656 | 201000 | 321 | 669 | 6 | 49.1 | 1419
RHS 150x100x5-C60 | 40 | 149.8 | 100.4 | 4.98 | 447 | 2.983979 | 201000 | 321 | 669 | 6 | 68.1 | 1643
RHS 150x100x5-C80 | 41 | 149.7 | 100.3 | 4.95 | 445 | 2.972612 | 201000 | 321 | 669 | 6 | 86.4 | 1920
S-3-L-RS-1 | 42 | 160 | 160 | 2.88 | 480 | 3 | 202800 | 446.2 | 735.0464 | 4.94 | 35.2 | 1461.5 | Paper - 5
S-3-L-RS-2 | 43 | 160 | 160 | 2.88 | 480 | 3 | 202800 | 446.2 | 735.0464 | 4.94 | 35.2 | 1534.1
S-3-H-RS-1 | 44 | 160 | 160 | 2.88 | 480 | 3 | 202800 | 446.2 | 735.0464 | 4.94 | 41.12 | 1584.9
S-3-H-RS-2 | 45 | 160 | 160 | 2.88 | 480 | 3 | 202800 | 446.2 | 735.0464 | 4.94 | 41.12 | 1532.8
S-4-L-RS-1 | 46 | 160 | 160 | 3.9 | 480 | 3 | 197400 | 414.5 | 704.3779 | 4.63 | 35.2 | 2039.6
S-4-L-RS-2 | 47 | 160 | 160 | 3.9 | 480 | 3 | 197400 | 414.5 | 704.3779 | 4.63 | 35.2 | 1930.6
S-5-L-RS-1 | 48 | 160 | 160 | 4.8 | 480 | 3 | 197900 | 431.9 | 715.3661 | 6.74 | 35.2 | 2124.6
S-5-L-RS-2 | 49 | 160 | 160 | 4.8 | 480 | 3 | 197900 | 431.9 | 715.3661 | 6.74 | 35.2 | 2011.9
S-3-L-DS-1 | 50 | 160 | 160 | 2.88 | 480 | 3 | 202800 | 446.2 | 735.0464 | 4.94 | 35.44 | 1543.3
S-3-L-DS-2 | 51 | 160 | 160 | 2.88 | 480 | 3 | 202800 | 446.2 | 735.0464 | 4.94 | 35.44 | 1590
S-3-H-DS-1 | 52 | 160 | 160 | 2.88 | 480 | 3 | 202800 | 446.2 | 735.0464 | 4.94 | 46.96 | 1768.8
S-3-H-DS-2 | 53 | 160 | 160 | 2.88 | 480 | 3 | 202800 | 446.2 | 735.0464 | 4.94 | 46.96 | 1913.8
S-4-L-DS-1 | 54 | 160 | 160 | 3.9 | 480 | 3 | 197400 | 414.5 | 704.3779 | 4.63 | 35.44 | 1955.4
S-4-L-DS-2 | 55 | 160 | 160 | 3.9 | 480 | 3 | 197400 | 414.5 | 704.3779 | 4.63 | 35.44 | 1896.5
S-5-L-DS-1 | 56 | 160 | 160 | 4.8 | 480 | 3 | 197900 | 431.9 | 715.3661 | 6.74 | 35.44 | 2151.5
S-5-L-DS-2 | 57 | 160 | 160 | 4.8 | 480 | 3 | 197900 | 431.9 | 715.3661 | 6.74 | 35.44 | 2141.3
S-3-L-SS-1 | 58 | 160 | 160 | 2.88 | 480 | 3 | 202800 | 446.2 | 735.0464 | 4.94 | 37.84 | 1724.6
S-3-L-SS-2 | 59 | 160 | 160 | 2.88 | 480 | 3 | 202800 | 446.2 | 735.0464 | 4.94 | 37.84 | 1780
S-3-H-SS-1 | 60 | 160 | 160 | 2.88 | 480 | 3 | 202800 | 446.2 | 735.0464 | 4.94 | 41.92 | 1689.7
S-3-H-SS-2 | 61 | 160 | 160 | 2.88 | 480 | 3 | 202800 | 446.2 | 735.0464 | 4.94 | 41.92 | 1765.1
S-4-L-SS-1 | 62 | 160 | 160 | 3.9 | 480 | 3 | 197400 | 414.5 | 704.3779 | 4.63 | 37.84 | 2007.1
S-4-L-SS-2 | 63 | 160 | 160 | 3.9 | 480 | 3 | 197400 | 414.5 | 704.3779 | 4.63 | 37.84 | 1947
S-5-L-SS-1 | 64 | 160 | 160 | 4.8 | 480 | 3 | 197900 | 431.9 | 715.3661 | 6.74 | 37.84 | 2215
S-5-L-SS-2 | 65 | 160 | 160 | 4.8 | 480 | 3 | 197900 | 431.9 | 715.3661 | 6.74 | 37.84 | 2196.8
SHS 100x100x2-C30 | 66 | 100 | 100 | 2 | 300 | 3 | 202500 | 385 | 481 | 12.4 | 30 | 534 | Paper - 9
SHS 100x100x2-C60 | 67 | 100 | 100 | 2 | 300 | 3 | 202500 | 385 | 481 | 12.4 | 53 | 687
SHS 100x100x2-C100 | 68 | 100 | 100 | 2 | 300 | 3 | 202500 | 385 | 481 | 12.4 | 74 | 836
SHS 100x100x5-C30 | 69 | 100 | 100 | 5 | 300 | 3 | 180000 | 458 | 632 | 3.7 | 30 | 1410
SHS 100x100x5-C60 | 70 | 100 | 100 | 5 | 300 | 3 | 180000 | 458 | 632 | 3.7 | 53 | 1488
SHS 100x100x5-C100 | 71 | 100 | 100 | 5 | 300 | 3 | 180000 | 458 | 632 | 3.7 | 74 | 1559
SHS 150x150x6-C40 | 72 | 150 | 150 | 6 | 300 | 2 | 194000 | 497 | 762 | 3 | 46.6 | 2768
SHS 150x150x6-C60 | 73 | 150 | 150 | 6 | 300 | 2 | 194000 | 497 | 762 | 3 | 61.9 | 2972
SHS 150x150x6-C80 | 74 | 150 | 150 | 6 | 300 | 2 | 194000 | 497 | 762 | 3 | 83.5 | 3020
SHS 150x150x3-C40 | 75 | 150 | 150 | 3 | 300 | 2 | 189000 | 448 | 699 | 4 | 46.6 | 1382
SHS 150x150x3-C60 | 76 | 150 | 150 | 3 | 300 | 2 | 189000 | 448 | 699 | 4 | 61.9 | 1620
SHS 150x150x3-C80 | 77 | 150 | 150 | 3 | 300 | 2 | 189000 | 448 | 699 | 4 | 83.5 | 1851
RHS 200x110x4-C40 | 78 | 200 | 200 | 4 | 300 | 1.5 | 200000 | 503 | 961 | 4 | 46.6 | 1627
RHS 200x110x4-C80 | 79 | 200 | 200 | 4 | 300 | 1.5 | 200000 | 503 | 961 | 4 | 83.5 | 2180
RHS 160x80x3-C40 | 80 | 160 | 160 | 3 | 300 | 1.875 | 208000 | 536 | 766 | 5 | 46.6 | 882
RHS 160x80x3-C60 | 81 | 160 | 160 | 3 | 300 | 1.875 | 208000 | 536 | 766 | 5 | 61.9 | 1015
RHS 160x80x3-C80 | 82 | 160 | 160 | 3 | 300 | 1.875 | 208000 | 536 | 766 | 5 | 83.5 | 1280
RHS 140x80x3-C40 | 83 | 140 | 140 | 3 | 300 | 2.142857 | 212000 | 486 | 736 | 6 | 46.6 | 1049
RHS 140x80x3-C60 | 84 | 140 | 140 | 3 | 300 | 2.142857 | 212000 | 486 | 736 | 6 | 61.9 | 1097
RHS 140x80x3-C80 | 85 | 140 | 140 | 3 | 300 | 2.142857 | 212000 | 486 | 736 | 6 | 83.5 | 1259
S-S-N | 86 | 120 | 120 | 1.77 | 360 | 3 | 185000 | 286.7 | 789.6 | 6.7 | 50.72 | 923.4 | Paper - 10
S-S-C1 | 87 | 120 | 120 | 1.77 | 360 | 3 | 185000 | 286.7 | 789.6 | 6.7 | 47.76 | 871.5
S-S-C2 | 88 | 120 | 120 | 1.77 | 360 | 3 | 185000 | 286.7 | 789.6 | 6.7 | 45.84 | 848.5
S-S-C3 | 89 | 120 | 120 | 1.77 | 360 | 3 | 185000 | 286.7 | 789.6 | 6.7 | 45.52 | 830
S-S-F1 | 90 | 120 | 120 | 1.77 | 360 | 3 | 185000 | 286.7 | 789.6 | 6.7 | 46.88 | 857.1
S-S-F2 | 91 | 120 | 120 | 1.77 | 360 | 3 | 185000 | 286.7 | 789.6 | 6.7 | 44.96 | 826.9
S-S-F3 | 92 | 120 | 120 | 1.77 | 360 | 3 | 185000 | 286.7 | 789.6 | 6.7 | 44.24 | 831.1
RS-0 | 93 | 200.7 | 97.1 | 3.96 | 600 | 2.989537 | 207500 | 301.5 | 671.1 | 10 | 41.2 | 1422.9 | Paper - 11
RS-25 | 94 | 200.2 | 98.5 | 3.96 | 600 | 2.997003 | 207500 | 301.5 | 671.1 | 10 | 41.7 | 1350.2
RS-50 | 95 | 200.7 | 97.9 | 3.96 | 600 | 2.989537 | 207500 | 301.5 | 671.1 | 10 | 41 | 1388.7
RS-100 | 96 | 200.2 | 98.9 | 3.96 | 600 | 2.997003 | 207500 | 301.5 | 671.1 | 10 | 37.8 | 1291.8
SHS1C40 | 97 | 150.5 | 150.5 | 5.834 | 450 | 2.990033 | 194000 | 497 | 761 | 3 | 46.6 | 2768.1 | Paper - 12
SHS1C60 | 98 | 150.6 | 150.6 | 5.829 | 450 | 2.988048 | 194000 | 497 | 761 | 3 | 61.9 | 2972
SHS1C680 | 99 | 150.5 | 150.5 | 5.839 | 450 | 2.990033 | 194000 | 497 | 761 | 3 | 83.5 | 3019.9
SHS2C40 | 100 | 150.5 | 150.5 | 2.782 | 450 | 2.990033 | 189000 | 448 | 699 | 4 | 46.6 | 1381.5
SHS2C60 | 101 | 150.5 | 150.5 | 2.78 | 450 | 2.990033 | 189000 | 448 | 699 | 4 | 61.9 | 1620
SHS2C80 | 102 | 150.6 | 150.6 | 2.78 | 450 | 2.988048 | 189000 | 448 | 699 | 4 | 83.5 | 1851.3
RHS1C40 | 103 | 197.1 | 109.5 | 4.06 | 600 | 3.04414 | 200000 | 503 | 961 | 4 | 46.6 | 1627.2
RHS1C80 | 104 | 197.6 | 109.6 | 4 | 600 | 3.036437 | 200000 | 503 | 961 | 4 | 83.5 | 2180
RHS2C40 | 105 | 160.5 | 81.3 | 2.92 | 480 | 2.990654 | 208000 | 536 | 766 | 5 | 46.6 | 881.5
RHS2C60 | 106 | 160.7 | 80.7 | 2.9 | 480 | 2.986932 | 208000 | 536 | 766 | 5 | 61.9 | 1014.5
RHS2C80 | 107 | 160.6 | 80.4 | 2.9 | 480 | 2.988792 | 208000 | 536 | 766 | 5 | 83.5 | 1280.1
RHS3C40 | 108 | 140.2 | 80.1 | 3.1 | 420 | 2.99572 | 212000 | 486 | 736 | 6 | 46.6 | 1048.7
RHS3C60 | 109 | 140.2 | 80.1 | 3.1 | 420 | 2.99572 | 212000 | 486 | 736 | 6 | 61.9 | 1096.9
RHS3C80 | 110 | 140.3 | 80 | 3.1 | 420 | 2.993585 | 212000 | 486 | 736 | 6 | 83.5 | 1258.8
S1C30 | 111 | 63.5 | 63.5 | 1.5 | 190.5 | 3 | 198000 | 470 | 735.3615 | 3.5 | 30 | 276 | Paper - 14
S1C40 | 112 | 63.5 | 63.5 | 1.5 | 190.5 | 3 | 198000 | 470 | 735.3615 | 3.5 | 40 | 293
S2C30 | 113 | 76.2 | 50.8 | 1.5 | 228.6 | 3 | 198000 | 470 | 735.3615 | 3.5 | 30 | 242
S240 | 114 | 76.2 | 50.8 | 1.5 | 228.6 | 3 | 198000 | 470 | 735.3615 | 3.5 | 40 | 266
S3C30 | 115 | 76.2 | 76.2 | 1.5 | 228.6 | 3 | 198000 | 470 | 735.3615 | 3.5 | 30 | 391
S3C40 | 116 | 76.2 | 76.2 | 1.5 | 228.6 | 3 | 198000 | 470 | 735.3615 | 3.5 | 40 | 413
S4C30 | 117 | 101.6 | 50.8 | 1.5 | 304.8 | 3 | 198000 | 470 | 735.3615 | 3.5 | 30 | 330
S4C40 | 118 | 101.6 | 50.8 | 1.5 | 304.8 | 3 | 198000 | 470 | 735.3615 | 3.5 | 40 | 359
S20-50x3-A | 119 | 51 | 51 | 2.85 | 150 | 2.941176 | 207900 | 440 | 743.8283 | 8.2 | 21.5 | 363
S20-100x5-A | 120 | 101 | 101 | 5.05 | 300 | 2.970297 | 202100 | 435 | 727.1889 | 7 | 21.5 | 1360
S30-100x3-A | 121 | 101 | 101 | 2.85 | 300 | 2.970297 | 195700 | 358 | 664.9008 | 8.3 | 34.9 | 763
S30-150x3-A | 122 | 152 | 152 | 2.85 | 450 | 2.960526 | 192600 | 268 | 585.8888 | 6.8 | 34.9 | 1178
SHS1C40 | 123 | 150.5 | 150.5 | 5.83 | 450 | 2.990033 | 194000 | 497 | 737.4508 | 3 | 46.6 | 2745
SHS-5-C60 | 124 | 100 | 100 | 4.9 | 300 | 3 | 180000 | 458 | 682.846 | 3.7 | 53 | 1565
S200630 | 125 | 60 | 60 | 1 | 180 | 3 | 200000 | 258 | 409 | 10 | 22.74 | 114 | Paper - 15 | n evaluated using this values and formula
S200635 | 126 | 60 | 60 | 1 | 210 | 3.5 | 200000 | 258 | 409 | 10 | 22.74 | 131
S200640 | 127 | 60 | 60 | 1 | 240 | 4 | 200000 | 258 | 409 | 10 | 22.74 | 126
S200830 | 128 | 80 | 80 | 1 | 240 | 3 | 200000 | 258 | 409 | 10 | 22.74 | 190
S200835 | 129 | 80 | 80 | 1 | 280 | 3.5 | 200000 | 258 | 409 | 10 | 22.74 | 182
S200840 | 130 | 80 | 80 | 1 | 320 | 4 | 200000 | 258 | 409 | 10 | 22.74 | 166
S201030 | 131 | 100 | 100 | 1 | 300 | 3 | 200000 | 258 | 409 | 10 | 22.74 | 258
S201035 | 132 | 100 | 100 | 1 | 350 | 3.5 | 200000 | 258 | 409 | 10 | 22.74 | 237
S201040 | 133 | 100 | 100 | 1 | 400 | 4 | 200000 | 258 | 409 | 10 | 22.74 | 233
S300630 | 134 | 60 | 60 | 1 | 180 | 3 | 200000 | 258 | 409 | 10 | 29.43 | 142
S300635 | 135 | 60 | 60 | 1 | 210 | 3.5 | 200000 | 258 | 409 | 10 | 29.43 | 107
S300640 | 136 | 60 | 60 | 1 | 240 | 4 | 200000 | 258 | 409 | 10 | 29.43 | 117
S300830 | 137 | 80 | 80 | 1 | 240 | 3 | 200000 | 258 | 409 | 10 | 29.43 | 190
S300835 | 138 | 80 | 80 | 1 | 280 | 3.5 | 200000 | 258 | 409 | 10 | 29.43 | 203
S300840 | 139 | 80 | 80 | 1 | 320 | 4 | 200000 | 258 | 409 | 10 | 29.43 | 211
S301030 | 140 | 100 | 100 | 1 | 300 | 3 | 200000 | 258 | 409 | 10 | 29.43 | 261
S301035 | 141 | 100 | 100 | 1 | 350 | 3.5 | 200000 | 258 | 409 | 10 | 29.43 | 252
60x40x4C40 | 142 | 40.1 | 59.9 | 3.816 | 178.9 | 4.461347 | 206000 | 479 | 492 | 6 | 42.6 | 477.5 | Paper - 16
60x40x4C40R | 143 | 40.1 | 59.8 | 3.796 | 179.5 | 4.476309 | 206000 | 479 | 492 | 6 | 42.6 | 481
60X40X4C80 | 144 | 40.1 | 59.9 | 3.792 | 179.5 | 4.476309 | 206000 | 479 | 492 | 6 | 80.9 | 531.8
60X40X4C120 | 145 | 40.1 | 59.8 | 3.817 | 179.1 | 4.466334 | 206000 | 479 | 492 | 6 | 114.6 | 585.1
60X60X3C40 | 146 | 60.1 | 60.3 | 2.827 | 180.3 | 3 | 210000 | 449 | 463 | 6 | 42.6 | 484.2
60X60X3C80 | 147 | 60.1 | 60.2 | 2.83 | 179.7 | 2.990017 | 210000 | 449 | 463 | 6 | 80.9 | 594.7
60X60X3C120 | 148 | 60.1 | 60.3 | 2.829 | 179.2 | 2.981697 | 210000 | 449 | 463 | 6 | 114.6 | 712.2
80X60X4C40 | 149 | 59.9 | 80.1 | 3.709 | 239.7 | 4.001669 | 210000 | 451 | 464 | 7 | 42.6 | 712.6
80X60X4C80 | 150 | 59.9 | 80.3 | 3.723 | 239.9 | 4.005008 | 210000 | 451 | 464 | 7 | 80.9 | 878.6
80X60X4C120 | 151 | 59.8 | 80.2 | 3.717 | 240 | 4.013378 | 210000 | 451 | 464 | 7 | 114.6 | 999.6
80X60X4C120R | 152 | 59.9 | 80.2 | 3.74 | 240.1 | 4.008347 | 210000 | 451 | 464 | 7 | 114.6 | 976.6
100X40X2C40 | 153 | 40.2 | 99.7 | 1.944 | 299.9 | 7.460199 | 200000 | 420 | 452 | 8 | 42.6 | 398.3
100X40X2C80 | 154 | 40.2 | 99.7 | 1.946 | 300 | 7.462687 | 200000 | 420 | 452 | 8 | 80.9 | 534.6
100X40X2C120 | 155 | 40.2 | 99.7 | 1.949 | 300 | 7.462687 | 200000 | 420 | 452 | 8 | 114.6 | 674.1
120X80X3C40 | 156 | 79.9 | 119.9 | 2.803 | 359.8 | 4.503129 | 200000 | 381 | 443 | 8 | 42.6 | 870.8
120X80X3C80 | 157 | 79.9 | 120 | 2.805 | 359.9 | 4.50438 | 200000 | 381 | 443 | 8 | 80.9 | 1255.2
120X80X3C120 | 158 | 79.9 | 120 | 2.807 | 359.9 | 4.50438 | 200000 | 381 | 443 | 8 | 114.6 | 1610.3
RA0 | 159 | 60 | 120 | 4 | 360 | 6 | 195000 | 538 | 757.3089 | 5 | 35.168 | 1261 | Paper - 17
RB0 | 160 | 60 | 120 | 5 | 360 | 6 | 200000 | 581 | 787.8767 | 4 | 35.168 | 1632
RCO | 161 | 80 | 120 | 4 | 360 | 4.5 | 196000 | 516 | 751.0471 | 5 | 35.168 | 1362
RDO | 162 | 80 | 120 | 5 | 360 | 4.5 | 200000 | 558 | 779.1664 | 5 | 35.168 | 1732
SA0 | 163 | 120 | 120 | 4 | 360 | 3 | 203000 | 549 | 783.9271 | 5 | 35.168 | 1815
SB0 | 164 | 120 | 120 | 5 | 360 | 3 | 203000 | 578 | 795.323 | 5 | 35.168 | 2275
SC0 | 165 | 120 | 120 | 6 | 360 | 3 | 203000 | 598 | 802.7111 | 5 | 35.168 | 2854
A100 | 166 | 100 | 100 | 3 | 400 | 4 | 202000 | 266 | 615 | 7.4 | 37 | 698 | Paper - 18
A250 | 167 | 250 | 250 | 3 | 850 | 3.4 | 202000 | 266 | 615 | 7.4 | 37 | 2709
D100 | 168 | 100 | 100 | 3 | 400 | 4 | 199000 | 511 | 716 | 7.5 | 37 | 1038.9
D250 | 169 | 250 | 250 | 3 | 850 | 3.4 | 199000 | 511 | 716 | 7.5 | 37 | 3186.3
| 170 | 120 | 120 | 3.84 | 360 | 3 | 200000 | 581 | 747 | 6 | 43.8 | 1568 | Paper - 19
| 171 | 120 | 120 | 3.84 | 360 | 3 | 200000 | 581 | 747 | 6 | 43.8 | 1598
| 172 | 140 | 140 | 3.84 | 420 | 3 | 200000 | 581 | 747 | 6 | 38.9 | 1732
| 173 | 140 | 140 | 3.84 | 420 | 3 | 200000 | 581 | 747 | 6 | 38.9 | 1723
| 174 | 160 | 160 | 3.84 | 480 | 3 | 200000 | 581 | 747 | 6 | 43.8 | 2195
| 175 | 160 | 160 | 3.84 | 480 | 3 | 200000 | 581 | 747 | 6 | 43.8 | 2158
| 176 | 200 | 200 | 3.84 | 600 | 3 | 200000 | 581 | 747 | 6 | 44.7 | 2981
| 177 | 120 | 120 | 5.92 | 360 | 3 | 199420 | 535 | 724 | 5.45 | 43.8 | 2079
| 178 | 140 | 140 | 5.92 | 420 | 3 | 199420 | 535 | 724 | 5.45 | 38.9 | 2151
| 179 | 140 | 140 | 5.92 | 420 | 3 | 199420 | 535 | 724 | 5.45 | 38.9 | 2352
| 180 | 160 | 160 | 5.92 | 480 | 3 | 199420 | 535 | 724 | 5.45 | 44.7 | 2809
| 181 | 120 | 120 | 7.8 | 360 | 3 | 198640 | 542 | 736 | 5.4 | 43.8 | 2823
| 182 | 120 | 120 | 7.8 | 360 | 3 | 198640 | 542 | 736 | 5.4 | 43.8 | 2611
| 183 | 140 | 140 | 7.8 | 420 | 3 | 198640 | 542 | 736 | 5.4 | 43.8 | 3153
| 184 | 140 | 140 | 7.8 | 420 | 3 | 198640 | 542 | 736 | 5.4 | 43.8 | 3061
| 185 | 160 | 160 | 7.8 | 480 | 3 | 198640 | 542 | 736 | 5.4 | 43.8 | 3864
| 186 | 160 | 160 | 7.8 | 480 | 3 | 198640 | 542 | 736 | 5.4 | 43.8 | 3772
| 187 | 140 | 140 | 3.84 | 420 | 3 | 200000 | 581 | 747 | 6 | 52.4 | 2174
| 188 | 140 | 140 | 3.84 | 420 | 3 | 200000 | 581 | 747 | 6 | 52.4 | 1926
| 189 | 160 | 160 | 3.84 | 480 | 3 | 200000 | 581 | 747 | 6 | 52.4 | 2759
| 190 | 160 | 160 | 3.84 | 480 | 3 | 200000 | 581 | 747 | 6 | 52.4 | 2446
| 191 | 180 | 180 | 3.84 | 540 | 3 | 200000 | 581 | 747 | 6 | 52.4 | 2872
| 192 | 180 | 180 | 3.84 | 540 | 3 | 200000 | 581 | 747 | 6 | 52.4 | 2701
| 193 | 140 | 140 | 5.92 | 420 | 3 | 199420 | 535 | 724 | 5.45 | 54.8 | 2622
| 194 | 140 | 140 | 5.92 | 420 | 3 | 199420 | 535 | 724 | 5.45 | 54.8 | 2709
| 195 | 140 | 140 | 7.8 | 420 | 3 | 198640 | 542 | 736 | 5.4 | 52.4 | 3338
| 196 | 140 | 140 | 7.8 | 420 | 3 | 198640 | 542 | 736 | 5.4 | 52.4 | 3339
| 197 | 160 | 160 | 7.8 | 480 | 3 | 198640 | 542 | 736 | 5.4 | 54.8 | 3560
| 198 | 160 | 160 | 7.8 | 480 | 3 | 198640 | 542 | 736 | 5.4 | 54.8 | 3711
| 199 | 180 | 180 | 7.8 | 540 | 3 | 198640 | 542 | 736 | 5.4 | 52.4 | 4296
| 200 | 180 | 180 | 7.8 | 540 | 3 | 198640 | 542 | 736 | 5.4 | 52.4 | 4304
| 201 | 140 | 140 | 11.9 | 420 | 3 | 196040 | 535 | 732 | 6.1 | 52.4 | 5323
| 202 | 160 | 160 | 11.9 | 480 | 3 | 196040 | 535 | 732 | 6.1 | 52.4 | 5667
| 203 | 180 | 180 | 11.9 | 540 | 3 | 196040 | 535 | 732 | 6.1 | 52.4 | 6544
| 204 | 140 | 140 | 3.84 | 420 | 3 | 200000 | 581 | 747 | 6 | 64.9 | 1987
| 205 | 140 | 140 | 3.84 | 420 | 3 | 200000 | 581 | 747 | 6 | 64.9 | 1787
| 206 | 200 | 200 | 3.84 | 600 | 3 | 200000 | 581 | 747 | 6 | 64.9 | 3120
| 207 | 250 | 250 | 3.84 | 750 | 3 | 200000 | 581 | 747 | 6 | 64.9 | 4484
| 208 | 140 | 140 | 5.92 | 420 | 3 | 199420 | 535 | 724 | 5.45 | 64.9 | 2669
| 209 | 160 | 160 | 5.92 | 480 | 3 | 199420 | 535 | 724 | 5.45 | 64.9 | 3181
| 210 | 140 | 140 | 7.8 | 420 | 3 | 198640 | 542 | 736 | 5.4 | 64.9 | 3337
| 211 | 140 | 140 | 7.8 | 420 | 3 | 198640 | 542 | 736 | 5.4 | 64.9 | 3351
Note on M92: [Threaded comment] Your version of Excel allows you to read this threaded comment; however, any edits to it will get removed if the file is opened in a newer version of Excel. Learn more: https://go.microsoft.com/fwlink/?linkid=870924 Comment: Made into Cyl Strength

## Circular
Database for Circular CCFST Columns
ID | N | D (mm) | t (mm) | L (mm) | L/D | Eo (MPa) | f0.2 (MPa) | fu (MPa) | n | fc type | f'c_cyl | N_Test
C20-50x1.2A | 1 | 50.8 | 1.2 | 150 | 2.95 | 195000 | 291 | 611.2458 | 7 | Cyl | 20 | 106 | Paper - 1
C20-50x1.2B | 2 | 50.8 | 1.2 | 150 | 2.95 | 195000 | 291 | 611.2458 | 7 | Cyl | 20 | 112
C30-50x1.2A | 3 | 50.8 | 1.2 | 150 | 2.95 | 195000 | 291 | 611.2458 | 7 | Cyl | 30 | 134
C30-50x1.2B | 4 | 50.8 | 1.2 | 150 | 2.95 | 195000 | 291 | 611.2458 | 7 | Cyl | 30 | 130
C20-50x1.6A | 5 | 50.8 | 1.6 | 150 | 2.95 | 195000 | 298 | 617.3377 | 7 | Cyl | 20 | 132 |  | Simplified Ramberg-Osgoode model by Ramusssen
C20-50x1.6B | 6 | 50.8 | 1.6 | 150 | 2.95 | 195000 | 298 | 617.3377 | 7 | Cyl | 20 | 140
C30-50x1.6A | 7 | 50.8 | 1.6 | 150 | 2.95 | 195000 | 320 | 635.4379 | 7 | Cyl | 30 | 167
C30-50x1.6B | 8 | 50.8 | 1.6 | 150 | 2.95 | 195000 | 320 | 635.4379 | 7 | Cyl | 30 | 162
C20-100x1.6A | 9 | 101.6 | 1.6 | 300 | 2.95 | 195000 | 320 | 635.4379 | 7 | Cyl | 20 | 421
C20-100x1.6B | 10 | 101.6 | 1.6 | 300 | 2.95 | 195000 | 320 | 635.4379 | 7 | Cyl | 20 | 426
C30-100x1.6A | 11 | 101.6 | 1.6 | 300 | 2.95 | 195000 | 320 | 635.4379 | 7 | Cyl | 30 | 477
C30-100x1.6B | 12 | 101.6 | 1.6 | 300 | 2.95 | 195000 | 320 | 635.4379 | 7 | Cyl | 30 | 477
C20-127x1.6A | 13 | 127 | 1.6 | 400 | 3.15 | 195000 | 274 | 595.7186 | 7 | Cyl | 20 | 664
C20-127x1.6B | 14 | 127 | 1.6 | 400 | 3.15 | 195000 | 274 | 595.7186 | 7 | Cyl | 20 | 685
C30-127x1.6A | 15 | 127 | 1.6 | 400 | 3.15 | 195000 | 274 | 595.7186 | 7 | Cyl | 30 | 743
C30-127x1.6B | 16 | 127 | 1.6 | 400 | 3.15 | 195000 | 274 | 595.7186 | 7 | Cyl | 30 | 748
C20-150x1.6A | 17 | 152.4 | 1.6 | 450 | 2.95 | 195000 | 279 | 600.3973 | 7 | Cyl | 20 | 816 |  |  | 134.2204 | 3.4509 | 399.9469 | 3.000995 | 196780.3 | 324.4616 | 692.0451 | 5.970433 | #DIV/0! | 52.07545
C20-150x1.6B | 18 | 152.4 | 1.6 | 450 | 2.95 | 195000 | 279 | 600.3973 | 7 | Cyl | 20 | 801 |  |  | 68.73209 | 2.210528 | 205.5223 | 0.5121741 | 7491.597 | 72.19192 | 58.93366 | 1.725987 | #DIV/0! | 29.1169
C30-150x1.6A | 19 | 152.4 | 1.6 | 450 | 2.95 | 195000 | 279 | 600.3973 | 7 | Cyl | 30 | 904
C30-150x1.6B | 20 | 152.4 | 1.6 | 450 | 2.95 | 195000 | 279 | 600.3973 | 7 | Cyl | 30 | 890
C20-200x2.0A | 21 | 203.2 | 2 | 500 | 2.46 | 195000 | 259 | 581.085 | 7 | Cyl | 20 | 1390
C20-200x2.0A | 22 | 203.2 | 2 | 500 | 2.46 | 195000 | 259 | 581.085 | 7 | Cyl | 20 | 1378
C30-200x2.0A | 23 | 203.2 | 2 | 500 | 2.46 | 195000 | 259 | 581.085 | 7 | Cyl | 30 | 1522
C30-200x2.0B | 24 | 203.2 | 2 | 500 | 2.46 | 195000 | 259 | 581.085 | 7 | Cyl | 30 | 1550
S1-127 | 25 | 127 | 1.6 | 375 | 2.95 | 195000 | 274 | 595.7186 | 7 | Cyl | 62.4 | 284
CFT1-127 | 26 | 127 | 1.6 | 375 | 2.95 | 195000 | 274 | 595.7186 | 7 | Cyl | 62.4 | 1288
S2-152 | 27 | 152.4 | 1.6 | 450 | 2.95 | 195000 | 279 | 600.3973 | 7 | Cyl | 62.4 | 263
CFT2-152 | 28 | 152.4 | 1.6 | 450 | 2.95 | 195000 | 279 | 600.3973 | 7 | Cyl | 62.4 | 1744
C1-1a | 29 | 113.6 | 2.8 | 485 | 4.27 | 173900 | 288.6 | 689.5 | 7.6 | Cyl | 36.3 | 738
C1-1b | 30 | 113.6 | 2.8 | 485 | 4.27 | 173900 | 288.6 | 689.5 | 7.6 | Cyl | 75.4 | 1137
C2-1a | 31 | 101 | 1.48 | 440 | 4.36 | 184200 | 320.6 | 708 | 7.2 | Cyl | 36.3 | 501.3
C2-1b | 32 | 101 | 1.48 | 440 | 4.36 | 184200 | 320.6 | 708 | 7.2 | Cyl | 75.4 | 819
D73-C90-T0 | 33 | 72.8 | 2.81 | 216 | 2.97 | 206000 | 296 | 715 | 5.5 | Cyl | 93.8 | 561 | Paper - 3
D73-C90-T15 | 34 | 73.1 | 2.79 | 215 | 2.94 | 206000 | 296 | 715 | 5.5 | Cyl | 93.8 | 554
D73-C90-T30 | 35 | 73.1 | 2.83 | 216 | 2.95 | 206000 | 296 | 715 | 5.5 | Cyl | 93.8 | 596
D73-C90-T45 | 36 | 72.7 | 2.83 | 215 | 2.96 | 206000 | 296 | 715 | 5.5 | Cyl | 93.8 | 485
D73-C140-T0 | 37 | 72.8 | 2.8 | 217 | 2.98 | 206000 | 296 | 715 | 5.5 | Cyl | 144.4 | 739
D73-C140-T15 | 38 | 72.7 | 2.8 | 216 | 2.97 | 206000 | 296 | 715 | 5.5 | Cyl | 144.4 | 792
D73-C140-T30 | 39 | 72.8 | 2.8 | 221 | 3.04 | 206000 | 296 | 715 | 5.5 | Cyl | 144.4 | 624
D73-C140-T45 | 40 | 72.6 | 2.82 | 216 | 2.98 | 206000 | 296 | 715 | 5.5 | Cyl | 144.4 | 501
D89-C90-T0 | 41 | 89.3 | 2.82 | 267 | 2.99 | 202000 | 292 | 727 | 4.1 | Cyl | 93.8 | 924
D89-C90-T15 | 42 | 88.9 | 2.83 | 270 | 3.04 | 202000 | 292 | 727 | 4.1 | Cyl | 93.8 | 836
D89-C90-T30 | 43 | 88.6 | 2.79 | 268 | 3.02 | 202000 | 292 | 727 | 4.1 | Cyl | 93.8 | 763
D89-C90-T45 | 44 | 88.9 | 2.79 | 266 | 2.99 | 202000 | 292 | 727 | 4.1 | Cyl | 93.8 | 656
D89-C140-T0 | 45 | 89.3 | 2.83 | 267 | 2.99 | 202000 | 292 | 727 | 4.1 | Cyl | 144.4 | 1072
D89-C140-T15 | 46 | 88.9 | 2.82 | 270 | 3.04 | 202000 | 292 | 727 | 4.1 | Cyl | 144.4 | 816
D89-C140-T30 | 47 | 89.3 | 2.82 | 270 | 3.02 | 202000 | 292 | 727 | 4.1 | Cyl | 144.4 | 777
D89-C140-T45 | 48 | 88.9 | 2.77 | 268 | 3.01 | 202000 | 292 | 727 | 4.1 | Cyl | 144.4 | 641
C-3-L-RS-1 | 49 | 159 | 2.88 | 480 | 3.02 | 195200 | 383.9 | 680.8673 | 3.13 | Cube | 35.2 | 1263.6 | Paper - 5
C-3-L-RS-2 | 50 | 159 | 2.88 | 480 | 3.02 | 195200 | 383.9 | 680.8673 | 3.13 | Cube | 35.2 | 1322.2
C-3-H-RS-1 | 51 | 159 | 2.88 | 480 | 3.02 | 195200 | 383.9 | 680.8673 | 3.13 | Cube | 41.12 | 1348.7
C-3-H-RS-2 | 52 | 159 | 2.88 | 480 | 3.02 | 195200 | 383.9 | 680.8673 | 3.13 | Cube | 41.12 | 1315.6
C-4-L-RS-1 | 53 | 159 | 3.8 | 480 | 3.02 | 184433 | 400.7 | 665.69 | 5.07 | Cube | 35.2 | 1626.8
C-4-L-RS-2 | 54 | 159 | 3.8 | 480 | 3.02 | 184433 | 400.7 | 665.69 | 5.07 | Cube | 35.2 | 1624
C-5-L-RS-1 | 55 | 159 | 4.5 | 480 | 3.02 | 177000 | 401 | 647.689 | 7.07 | Cube | 35.2 | 1712.9
C-5-L-RS-2 | 56 | 159 | 4.5 | 480 | 3.02 | 177000 | 401 | 647.689 | 7.07 | Cube | 35.2 | 1630.1
C-3-L-DS-1 | 57 | 159 | 2.88 | 480 | 3.02 | 195200 | 383.9 | 680.8673 | 3.13 | Cube | 34.64 | 1309.5
C-3-L-DS-2 | 58 | 159 | 2.88 | 480 | 3.02 | 195200 | 383.9 | 680.8673 | 3.13 | Cube | 34.64 | 1290.9
C-3-H-DS-1 | 59 | 159 | 2.88 | 480 | 3.02 | 195200 | 383.9 | 680.8673 | 3.13 | Cube | 46.96 | 1513.7
C-3-H-DS-2 | 60 | 159 | 2.88 | 480 | 3.02 | 195200 | 383.9 | 680.8673 | 3.13 | Cube | 46.96 | 1551.6
C-4-L-DS-1 | 61 | 159 | 3.8 | 480 | 3.02 | 184433 | 400.7 | 665.69 | 5.07 | Cube | 34.64 | 1597.6
C-4-L-DS-2 | 62 | 159 | 3.8 | 480 | 3.02 | 184433 | 400.7 | 665.69 | 5.07 | Cube | 34.64 | 1611.9
C-5-L-DS-1 | 63 | 159 | 4.5 | 480 | 3.02 | 195200 | 401 | 691.3244 | 7.07 | Cube | 34.64 | 1725.4
C-5-L-DS-2 | 64 | 159 | 4.5 | 480 | 3.02 | 195200 | 401 | 691.3244 | 7.07 | Cube | 34.64 | 1739.2
C-3-L-SS-1 | 65 | 159 | 2.88 | 480 | 3.02 | 195200 | 383.9 | 680.8673 | 3.13 | Cube | 33.76 | 1366.1
C-3-L-SS-2 | 66 | 159 | 2.88 | 480 | 3.02 | 195200 | 383.9 | 680.8673 | 3.13 | Cube | 33.76 | 1333.2
C-3-H-SS-1 | 67 | 159 | 2.88 | 480 | 3.02 | 195200 | 383.9 | 680.8673 | 3.13 | Cube | 41.92 | 1465.9
C-3-H-SS-2 | 68 | 159 | 2.88 | 480 | 3.02 | 195200 | 383.9 | 680.8673 | 3.13 | Cube | 41.92 | 1451.7
C-4-L-SS-1 | 69 | 159 | 3.8 | 480 | 3.02 | 184433 | 400.7 | 665.69 | 5.07 | Cube | 33.76 | 1642.4
C-4-L-SS-2 | 70 | 159 | 3.8 | 480 | 3.02 | 184433 | 400.7 | 665.69 | 5.07 | Cube | 33.76 | 1647.8
C-5-L-SS-1 | 71 | 159 | 4.5 | 480 | 3.02 | 177000 | 401 | 647.689 | 7.07 | Cube | 33.76 | 1745.8
C-5-L-SS-2 | 72 | 159 | 4.5 | 480 | 3.02 | 177000 | 401 | 647.689 | 7.07 | Cube | 33.76 | 1715
D73-C50 | 73 | 72.8 | 2.85 | 215 | 2.95 | 202000 | 258 | 729 | 3.8 | Cyl | 49.9 | 415 | Paper - 6
D73-C50-C-1 | 74 | 72.9 | 2.79 | 216 | 2.96 | 202000 | 258 | 729 | 3.8 | Cyl | 49.9 | 450
D73-C50-C-2 | 75 | 72.8 | 2.78 | 216 | 2.97 | 202000 | 258 | 729 | 3.8 | Cyl | 49.9 | 377
D73-C50-C-3 | 76 | 73.3 | 2.79 | 216 | 2.95 | 202000 | 258 | 729 | 3.8 | Cyl | 49.9 | 294
D73-C50-S-1 | 77 | 73 | 2.83 | 214 | 2.93 | 202000 | 258 | 729 | 3.8 | Cyl | 49.9 | 396
D73-C50-S-2 | 78 | 73 | 2.84 | 215 | 2.95 | 202000 | 258 | 729 | 3.8 | Cyl | 49.9 | 343
D73-C50-S-3 | 79 | 73 | 2.84 | 216 | 2.96 | 202000 | 258 | 729 | 3.8 | Cyl | 49.9 | 252
D73-C60 | 80 | 72.8 | 2.84 | 216 | 2.97 | 202000 | 258 | 729 | 3.8 | Cyl | 63.6 | 487
D73-C60-C-1 | 81 | 73.5 | 2.77 | 216 | 2.94 | 202000 | 258 | 729 | 3.8 | Cyl | 63.6 | 487
D73-C60-C-2 | 82 | 73 | 2.8 | 216 | 2.96 | 202000 | 258 | 729 | 3.8 | Cyl | 63.6 | 434
D73-C60-C-3 | 83 | 73.3 | 2.84 | 217 | 2.96 | 202000 | 258 | 729 | 3.8 | Cyl | 63.6 | 339
D73-C60-S-1 | 84 | 72.8 | 2.8 | 215 | 2.95 | 202000 | 258 | 729 | 3.8 | Cyl | 63.6 | 426
D73-C60-S-2 | 85 | 72.8 | 2.85 | 216 | 2.97 | 202000 | 258 | 729 | 3.8 | Cyl | 63.6 | 403
D73-C60-S-3 | 86 | 72.8 | 2.82 | 216 | 2.97 | 202000 | 258 | 729 | 3.8 | Cyl | 63.6 | 282
D89-C60 | 87 | 89.3 | 3.12 | 266 | 2.98 | 201000 | 321 | 673 | 4.9 | Cyl | 63.6 | 750
D89-C60-C-1 | 88 | 89.3 | 3.15 | 266 | 2.98 | 201000 | 321 | 673 | 4.9 | Cyl | 63.6 | 828
D89-C60-C-2 | 89 | 89.5 | 3.13 | 265 | 2.96 | 201000 | 321 | 673 | 4.9 | Cyl | 63.6 | 726
D89-C60-C-3 | 90 | 89.3 | 3.12 | 265 | 2.97 | 201000 | 321 | 673 | 4.9 | Cyl | 63.6 | 536
D73-C100-L6 | 91 | 73.07 | 2.83 | 440 | 6.02 | 206000 | 298 | 725 | 4.3 | Cyl | 102.1 | 567.2 | Paper - 8
D73-C140-L6 | 92 | 73.8 | 2.82 | 440 | 5.96 | 206000 | 298 | 725 | 4.3 | Cyl | 140 | 749.7
D89-C90-L6 | 93 | 89.26 | 2.8 | 535 | 5.99 | 201000 | 322 | 653 | 3.8 | Cyl | 92.3 | 812.8
D89-C120-L6 | 94 | 88.99 | 2.76 | 536 | 6.02 | 201000 | 322 | 653 | 3.8 | Cyl | 125.2 | 963.1
CHS 104x2-C30 | 95 | 104 | 2 | 300 | 2.88 | 191900 | 412 | 631 | 4.25 | Cyl | 31 | 699 | Paper - 9
CHS 104x2-C60 | 96 | 104 | 2 | 300 | 2.88 | 191900 | 412 | 631 | 4.25 | Cyl | 49 | 901
CHS 104x2-C100 | 97 | 104 | 2 | 300 | 2.88 | 191900 | 412 | 631 | 4.25 | Cyl | 65 | 1133
CHS 114x6-C30 | 98 | 114.3 | 6.02 | 300 | 2.62 | 183600 | 266 | 539 | 8.4 | Cyl | 31 | 1593
CHS 114x6-C60 | 99 | 114.3 | 6.02 | 300 | 2.62 | 183600 | 266 | 539 | 8.4 | Cyl | 49 | 1648
CHS 114x6-C100 | 100 | 114.3 | 6.02 | 300 | 2.62 | 183600 | 266 | 539 | 8.4 | Cyl | 65 | 1674
C-S-N | 101 | 120 | 1.77 | 360 | 3 | 185000 | 286.7 | 789.6 | 6.7 | Cube | 50.72 | 823.2 | Paper - 10
C-S-C1 | 102 | 120 | 1.77 | 360 | 3 | 185000 | 286.7 | 789.6 | 6.7 | Cube | 47.76 | 813.8
C-S-C2 | 103 | 120 | 1.77 | 360 | 3 | 185000 | 286.7 | 789.6 | 6.7 | Cube | 45.84 | 802.2
C-S-C3 | 104 | 120 | 1.77 | 360 | 3 | 185000 | 286.7 | 789.6 | 6.7 | Cube | 45.52 | 774.3
C-S-F1 | 105 | 120 | 1.77 | 360 | 3 | 185000 | 286.7 | 789.6 | 6.7 | Cube | 46.88 | 806.7
C-S-F2 | 106 | 120 | 1.77 | 360 | 3 | 185000 | 286.7 | 789.6 | 6.7 | Cube | 44.96 | 768.4
C-S-F3 | 107 | 120 | 1.77 | 360 | 3 | 185000 | 286.7 | 789.6 | 6.7 | Cube | 44.24 | 777.2
CS-0 | 108 | 168.9 | 2.86 | 510 | 3.02 | 196300 | 339.6 | 770.6 | 8 | Cyl | 41.2 | 1707.5 | Paper - 11
CS-25 | 109 | 168.4 | 2.86 | 510 | 3.03 | 196300 | 339.6 | 770.6 | 8 | Cyl | 41.7 | 1595.1
CS-50 | 110 | 169.7 | 2.86 | 510 | 3.01 | 196300 | 339.6 | 770.6 | 8 | Cyl | 41 | 1607.4
CS-100 | 111 | 170.6 | 2.86 | 510 | 2.99 | 196300 | 339.6 | 770.6 | 8 | Cyl | 37.8 | 1573.1
304-t8c40 | 112 | 298.45 | 7.74 | 900.2 | 3.02 | 193250 | 248 | 633 | 6.4 | Cube | 32 | 4709.6 | Paper - 13
304-t10c40 | 113 | 299 | 9.89 | 898.6 | 3.01 | 198350 | 242 | 634 | 5.8 | Cube | 32 | 5325.3
304-t12c40 | 114 | 297.56 | 11.85 | 902.1 | 3.03 | 208420 | 249 | 603 | 6.3 | Cube | 32 | 6064.6
304-t8c44 | 115 | 299 | 7.74 | 900.6 | 3.01 | 193250 | 248 | 633 | 6.4 | Cube | 35.44 | 4955.5
304-t10c44 | 116 | 299 | 9.89 | 899.2 | 3.01 | 198350 | 242 | 634 | 5.8 | Cube | 35.44 | 5378.7
304-t12c44 | 117 | 297.65 | 11.87 | 900 | 3.02 | 208420 | 249 | 603 | 6.3 | Cube | 35.44 | 6154.2
304-t8c48 | 118 | 298.52 | 7.76 | 900 | 3.01 | 193250 | 248 | 633 | 6.4 | Cube | 38.16 | 4640.4
304-t10c48 | 119 | 298.45 | 9.87 | 900.4 | 3.02 | 198350 | 242 | 634 | 5.8 | Cube | 38.16 | 5444.8
304-t12c48 | 120 | 298.28 | 11.89 | 899.2 | 3.01 | 208420 | 249 | 603 | 6.3 | Cube | 38.16 | 6224.9
2205-t8c43 | 121 | 323.22 | 7.88 | 975 | 3.02 | 192330 | 544 | 725 | 5.7 | Cube | 34.4 | 10167.4
2205-t10c43 | 122 | 324 | 9.85 | 973.2 | 3 | 201220 | 542 | 719 | 6.1 | Cube | 34.4 | 11016.6
2205-t12c43 | 123 | 323.25 | 11.92 | 976.5 | 3.02 | 199540 | 542 | 724 | 6.2 | Cube | 34.4 | 12726.2
2205-t8c50 | 124 | 323.22 | 7.88 | 975.1 | 3.02 | 192330 | 544 | 725 | 5.7 | Cube | 40 | 10298.8
2205-t10c50 | 125 | 323 | 9.89 | 974.6 | 3.02 | 201220 | 542 | 719 | 6.1 | Cube | 40 | 9729.6
2205-t12c50 | 126 | 324.5 | 11.94 | 974.6 | 3 | 199540 | 542 | 724 | 6.2 | Cube | 40 | 12235.3
2205-t8c54 | 127 | 325 | 7.85 | 975.2 | 3 | 192330 | 544 | 725 | 5.7 | Cube | 43.04 | 10436.7
2205-t10c54 | 128 | 324.2 | 9.9 | 973.4 | 3 | 201220 | 542 | 719 | 6.1 | Cube | 43.04 | 13200.3
2205-t12c54 | 129 | 324.31 | 11.94 | 975.5 | 3.01 | 199540 | 542 | 724 | 6.2 | Cube | 43.04 | 13115.7
S5C30 | 130 | 101.6 | 1.5 | 304.8 | 3 | 198000 | 470 | 735.3615 | 3.5 | Cyl | 30 | 478 | Paper - 14
S5C40 | 131 | 101.6 | 1.5 | 304.8 | 3 | 198000 | 470 | 735.3615 | 3.5 | Cyl | 40 | 552
60.5x2.8C40 | 132 | 60.4 | 2.78 | 181.2 | 3 | 196000 | 296 | 708 | 6 | Cyl | 36.4 | 358 | Paper - 16
60.5x2.8C40R | 133 | 60.4 | 2.76 | 181.2 | 3 | 196000 | 296 | 708 | 6 | Cyl | 36.4 | 362.8
60.5x2.8C80 | 134 | 60.4 | 2.75 | 181.2 | 3 | 196000 | 296 | 708 | 6 | Cyl | 85.8 | 495.5
60.5x2.8C120 | 135 | 60.4 | 2.77 | 181.2 | 3 | 196000 | 296 | 708 | 6 | Cyl | 120 | 578.5
76X3.0C40 | 136 | 76.4 | 2.95 | 229.2 | 3 | 202000 | 258 | 709 | 4 | Cyl | 36.4 | 489.3
76X3.0C80 | 137 | 76.4 | 2.95 | 229.2 | 3 | 202000 | 258 | 709 | 4 | Cyl | 85.8 | 682.4
76X3.0C80R | 138 | 76.3 | 2.95 | 228.9 | 3 | 202000 | 258 | 709 | 4 | Cyl | 85.8 | 694.4
76X3.0C120 | 139 | 76.3 | 2.95 | 228.9 | 3 | 202000 | 258 | 709 | 4 | Cyl | 120 | 869.2
114.3X3.0C40 | 140 | 114.4 | 2.91 | 343.2 | 3 | 195000 | 293 | 678 | 7 | Cyl | 36.4 | 864.1
114.3X3.0C80 | 141 | 114.4 | 2.95 | 343.2 | 3 | 195000 | 293 | 678 | 7 | Cyl | 85.8 | 1240.2
114.3X3.0C120 | 142 | 114.5 | 2.91 | 343.5 | 3 | 195000 | 293 | 678 | 7 | Cyl | 120 | 1766.7
165.2X3.0C40 | 143 | 165.2 | 2.98 | 495.6 | 3 | 201000 | 267 | 684 | 9 | Cyl | 36.4 | 1438.3
165.2X3.0C80 | 144 | 165.4 | 2.96 | 496.2 | 3 | 201000 | 267 | 684 | 9 | Cyl | 85.8 | 2312.2
165.2X3.0C120 | 145 | 165.3 | 2.97 | 495.9 | 3 | 201000 | 267 | 684 | 9 | Cyl | 120 | 2699.3
60.5 × 2.8-SW-C35 | 146 | 60.43 | 2.91 | 151.3 | 2.5 | 188700 | 333 | 729.2 | 4.9 | Cyl | 39 | 563.8 | Paper - 20
60.5 × 2.8-SW-C35-r | 147 | 60.53 | 2.89 | 151 | 2.49 | 188700 | 333 | 729.2 | 4.9 | Cyl | 39 | 581.2
60.5 × 2.8-SW-C70 | 148 | 60.48 | 2.88 | 151 | 2.5 | 188700 | 333 | 729.2 | 4.9 | Cyl | 77 | 562.9
60.5 × 2.8-SW-C70-r | 149 | 60.48 | 2.96 | 151 | 2.5 | 188700 | 333 | 729.2 | 4.9 | Cyl | 77 | 543.4
60.5 × 2.8-SW-SS-C35 | 150 | 60.55 | 2.89 | 151 | 2.49 | 188700 | 333 | 729.2 | 4.9 | Cyl | 34.4 | 460.6
60.5 × 2.8-SW-SS-C35-r | 151 | 60.38 | 2.89 | 151 | 2.5 | 188700 | 333 | 729.2 | 4.9 | Cyl | 34.4 | 462.6
60.5 × 2.8-SW-SS-C70 | 152 | 60.5 | 2.89 | 151 | 2.5 | 188700 | 333 | 729.2 | 4.9 | Cyl | 74 | 470
60.5 × 2.8-SW-SS-C70-r | 153 | 60.4 | 2.92 | 151 | 2.5 | 188700 | 333 | 729.2 | 4.9 | Cyl | 74 | 487.1
76.3 × 3.0-SW-C35 | 154 | 76.43 | 3.1 | 190 | 2.49 | 202000 | 288 | 742.5 | 7.3 | Cyl | 39 | 706.3
76.3 × 3.0-SW-C35-r | 155 | 76.33 | 3.1 | 190 | 2.49 | 202000 | 288 | 742.5 | 7.3 | Cyl | 39 | 636.3
76.3 × 3.0-SW-C70 | 156 | 76.3 | 3.09 | 190 | 2.49 | 202000 | 288 | 742.5 | 7.3 | Cyl | 77 | 675.4
76.3 × 3.0-SW-SS-C35 | 157 | 76.38 | 3.11 | 190 | 2.49 | 202000 | 288 | 742.5 | 7.3 | Cyl | 34.4 | 595.1
76.3 × 3.0-SW-SS-C70 | 158 | 76.35 | 3.12 | 190.3 | 2.49 | 202000 | 288 | 742.5 | 7.3 | Cyl | 74 | 635
114.3 × 3.0-SW-C35 | 159 | 114.4 | 3.08 | 285 | 2.49 | 187900 | 320 | 699.9 | 6.1 | Cyl | 39 | 945.4
114.3 × 3.0-SW-C70 | 160 | 114.43 | 3.08 | 285 | 2.49 | 187900 | 320 | 699.9 | 6.1 | Cyl | 77 | 1184.3
114.3 × 3.0-SW-SS-C35 | 161 | 114.53 | 3.1 | 285 | 2.49 | 187900 | 320 | 699.9 | 6.1 | Cyl | 34.4 | 906
114.3 × 3.0-SW-SS-C70 | 162 | 114.35 | 3.07 | 285 | 2.49 | 187900 | 320 | 699.9 | 6.1 | Cyl | 74 | 1245
139.4 × 3.0-SW-C35 | 163 | 140.08 | 3.04 | 348 | 2.48 | 195300 | 318 | 686.7 | 6.3 | Cyl | 39 | 1191.1
139.4 × 3.0-SW-C70 | 164 | 140.13 | 3.05 | 348 | 2.48 | 195300 | 318 | 686.7 | 6.3 | Cyl | 77 | 1789.4
139.4 × 3.0-SW-SS-C35 | 165 | 140.18 | 3.04 | 348 | 2.48 | 195300 | 318 | 686.7 | 6.3 | Cyl | 34.4 | 1135.1
139.4 × 3.0-SW-SS-C35-r | 166 | 140.1 | 3.03 | 348 | 2.48 | 195300 | 318 | 686.7 | 6.3 | Cyl | 34.4 | 1145.6
139.4 × 3.0-SW-SS-C70 | 167 | 140.18 | 3.02 | 348 | 2.48 | 195300 | 318 | 686.7 | 6.3 | Cyl | 74.4 | 1711.3
165.2 × 3.0-SW-C35 | 168 | 164.98 | 3.09 | 412 | 2.5 | 198100 | 300 | 714.9 | 9 | Cyl | 39 | 1442.7
165.2 × 3.0-SW-C70 | 169 | 165.35 | 3.1 | 412 | 2.49 | 198100 | 300 | 714.9 | 9 | Cyl | 77 | 2290.5
165.2 × 3.0-SW-SS-C35 | 170 | 165.03 | 3.1 | 412 | 2.5 | 198100 | 300 | 714.9 | 9 | Cyl | 34.4 | 1323.1
165.2 × 3.0-SW-SS-C70 | 171 | 165.2 | 3.06 | 412 | 2.49 | 198100 | 300 | 714.9 | 9 | Cyl | 74.4 | 2269
CFSST-D125-a | 172 | 124.8 | 1.31 | 375.3 | 3.01 | 217000 | 496 | 777 | 3.2 | Cyl | 54.5 | 1131 | Paper - 21
CFSST-D125-b | 173 | 125.3 | 1.3 | 374.5 | 2.99 | 217000 | 496 | 777 | 3.2 | Cyl | 54.5 | 1142
CFSST-D150-a | 174 | 150.1 | 1.68 | 444.8 | 2.96 | 215000 | 493 | 780 | 3.2 | Cyl | 54.5 | 1698
CFSST-D150-b | 175 | 149.8 | 1.65 | 444.9 | 2.97 | 215000 | 493 | 780 | 3.2 | Cyl | 54.5 | 1661
CFSST-D180-a | 176 | 180.7 | 1.69 | 539.7 | 2.99 | 215000 | 493 | 780 | 3.2 | Cyl | 54.5 | 2169
CFSST-D180-b | 177 | 180.7 | 1.7 | 540.4 | 2.99 | 215000 | 493 | 780 | 3.2 | Cyl | 54.5 | 2193
S50-H | 178 | 50.9 | 3.07 | 150 | 2.95 | 195000 | 228.2 | 562.1 |  | Cyl | 35.8 | 235 | Paper - 22
S101-H | 179 | 101.9 | 2.79 | 400 | 3.93 | 195000 | 225.7 | 656.4 |  | Cyl | 35.8 | 570
S114-H | 180 | 114.1 | 2.79 | 400 | 3.51 | 195000 | 280.7 | 617.8 |  | Cyl | 35.8 | 766
S165-H | 181 | 168.4 | 3.22 | 400 | 2.38 | 195000 | 281.1 | 615.8 | 8.3 | Cyl | 35.8 | 1449
S101-C | 182 | 101.2 | 2.83 | 400 | 3.95 | 195000 | 324.4 | 647.2 | 8.3 | Cyl | 31.4 | 729
S114-C | 183 | 113.9 | 2.88 | 400 | 3.51 | 195000 | 270.3 | 579.4 | 8.3 | Cyl | 31.4 | 800
S165-C | 184 | 168.2 | 3.15 | 400 | 2.38 | 195000 | 280.1 | 575.3 | 8.3 | Cyl | 31.4 | 1522
C0-37 | 185 | 114.3 | 3.05 | 290 | 2.54 | 189099 | 293 | 602.0769 | 10 | Cyl | 43.6 | 831 | Paper - 24
C0-50 | 186 | 101 | 2 | 290 | 2.87 | 208228 | 357 | 690.2868 | 9.21 | Cyl | 43.6 | 600
C0-67 | 187 | 101 | 1.5 | 290 | 2.87 | 204581 | 322 | 655.5635 | 9.09 | Cyl | 43.6 | 562
L-219-0-1 | 188 | 219 | 3.9 | 620 | 2.83 | 203500 | 269.3 | 710.3 | 9.1 | Cyl | 35.6 | 2271 | Paper - 25
L-219-0-2 | 189 | 219 | 3.9 | 620 | 2.83 | 203500 | 269.3 | 710.3 | 9.1 | Cyl | 35.6 | 2459
L-219-0-3 | 190 | 219 | 3.9 | 620 | 2.83 | 203500 | 269.3 | 710.3 | 9.1 | Cyl | 35.6 | 2331
L-219-50-1 | 191 | 219 | 3.9 | 620 | 2.83 | 203500 | 269.3 | 710.3 | 9.1 | Cyl | 33.12 | 2242
L-219-50-2 | 192 | 219 | 3.9 | 620 | 2.83 | 203500 | 269.3 | 710.3 | 9.1 | Cyl | 33.12 | 2304
L-219-50-3 | 193 | 219 | 3.9 | 620 | 2.83 | 203500 | 269.3 | 710.3 | 9.1 | Cyl | 33.12 | 2306
L-219-100-1 | 194 | 219 | 3.9 | 620 | 2.83 | 203500 | 269.3 | 710.3 | 9.1 | Cyl | 33.84 | 2254
L-219-100-2 | 195 | 219 | 3.9 | 620 | 2.83 | 203500 | 269.3 | 710.3 | 9.1 | Cyl | 33.84 | 2270
L-219-100-3 | 196 | 219 | 3.9 | 620 | 2.83 | 203500 | 269.3 | 710.3 | 9.1 | Cyl | 33.84 | 2218
L-114-0-1 | 197 | 114 | 4.2 | 350 | 3.07 | 199500 | 346.1 | 769.3 | 5.9 | Cyl | 35.6 | 1082
L-114-0-2 | 198 | 114 | 4.2 | 350 | 3.07 | 199500 | 346.1 | 769.3 | 5.9 | Cyl | 35.6 | 1099
L-114-0-3 | 199 | 114 | 4.2 | 350 | 3.07 | 199500 | 346.1 | 769.3 | 5.9 | Cyl | 35.6 | 1116
L-114-50-1 | 200 | 114 | 4.2 | 350 | 3.07 | 199500 | 346.1 | 769.3 | 5.9 | Cyl | 33.12 | 1053
L-114-50-2 | 201 | 114 | 4.2 | 350 | 3.07 | 199500 | 346.1 | 769.3 | 5.9 | Cyl | 33.12 | 956
L-114-50-3 | 202 | 114 | 4.2 | 350 | 3.07 | 199500 | 346.1 | 769.3 | 5.9 | Cyl | 33.12 | 1040
L-114-100-1 | 203 | 114 | 4.2 | 350 | 3.07 | 199500 | 346.1 | 769.3 | 5.9 | Cyl | 33.84 | 1016
L-114-100-2 | 204 | 114 | 4.2 | 350 | 3.07 | 199500 | 346.1 | 769.3 | 5.9 | Cyl | 33.84 | 1023
L-114-100-3 | 205 | 114 | 4.2 | 350 | 3.07 | 199500 | 346.1 | 769.3 | 5.9 | Cyl | 33.84 | 990
H-114-0-1 | 206 | 114 | 4.2 | 350 | 3.07 | 199500 | 346.1 | 769.3 | 5.9 | Cyl | 52.64 | 1318
H-114-0-2 | 207 | 114 | 4.2 | 350 | 3.07 | 199500 | 346.1 | 769.3 | 5.9 | Cyl | 52.64 | 1317
H-114-50-1 | 208 | 114 | 4.2 | 350 | 3.07 | 199500 | 346.1 | 769.3 | 5.9 | Cyl | 45.84 | 1171
H-114-50-2 | 209 | 114 | 4.2 | 350 | 3.07 | 199500 | 346.1 | 769.3 | 5.9 | Cyl | 45.84 | 1174
H-114-100-1 | 210 | 114 | 4.2 | 350 | 3.07 | 199500 | 346.1 | 769.3 | 5.9 | Cyl | 41.68 | 1074
H-114-100-2 | 211 | 114 | 4.2 | 350 | 3.07 | 199500 | 346.1 | 769.3 | 5.9 | Cyl | 41.68 | 1091
Note on K174: [Threaded comment] Your version of Excel allows you to read this threaded comment; however, any edits to it will get removed if the file is opened in a newer version of Excel. Learn more: https://go.microsoft.com/fwlink/?linkid=870924 Comment: Estimated Value

## predictions_with_index Cir
Circular Cat Boost
| Actual | Predicted
30 | 501.3 | 659.7797255 | 501.3
173 | 1698 | 1564.893348 | 1698
140 | 1240.2 | 1340.470137 | 1240.2
75 | 294 | 390.8896307 | 294
60 | 1597.6 | 1571.311154 | 1597.6
208 | 1174 | 1160.931016 | 1174
45 | 816 | 790.6823265 | 816
183 | 1522 | 1613.903791 | 1522
9 | 426 | 416.6389906 | 426
100 | 823.2 | 862.7940744 | 823.2
137 | 694.4 | 689.9515316 | 694.4
204 | 990 | 1074.823678 | 990
156 | 595.1 | 626.0077508 | 595.1
82 | 339 | 410.929354 | 339
15 | 748 | 701.0012178 | 748
200 | 956 | 1075.458429 | 956
167 | 1442.7 | 1524.963846 | 1442.7
18 | 904 | 868.1957063 | 904
209 | 1074 | 1112.628813 | 1074
86 | 750 | 778.700483 | 750
79 | 487 | 403.9914435 | 487
55 | 1630.1 | 1754.769512 | 1630.1
148 | 543.4 | 651.2553167 | 543.4
206 | 1317 | 1185.225937 | 1317
150 | 462.6 | 474.5758446 | 462.6
143 | 2312.2 | 2350.046902 | 2312.2
25 | 1288 | 638.5942916 | 1288
104 | 806.7 | 818.3103919 | 806.7
16 | 816 | 861.9500256 | 816
177 | 235 | 485.6658799 | 235
135 | 489.3 | 561.4802573 | 489.3
126 | 10436.7 | 11021.00627 | 10436.7
109 | 1607.4 | 1642.63605 | 1607.4
68 | 1642.4 | 1571.707521 | 1642.4
73 | 450 | 382.7772655 | 450
147 | 562.9 | 620.4197752 | 562.9
181 | 729 | 724.4777532 | 729
96 | 1133 | 849.0368455 | 1133
189 | 2331 | 2293.931478 | 2331
93 | 963.1 | 825.2796088 | 963.1
115 | 5378.7 | 5361.74956 | 5378.7
163 | 1789.4 | 1588.36864 | 1789.4
195 | 2218 | 2293.003076 | 2218

## predictions_with_index Rect
Xgboost Rect
| Actual | Predicted
30 | 1566 | 1671.8036 | 1566
173 | 2195 | 2216.4685 | 2195
140 | 252 | 252.4116 | 252
75 | 1620 | 1728.6447 | 1620
60 | 1765.1 | 1678.2468 | 1765.1
208 | 3181 | 2992.1057 | 3181
45 | 2039.6 | 1890.6 | 2039.6
183 | 3061 | 3158.4673 | 3061
9 | 716 | 696.0206 | 716
100 | 1620 | 1781.6558 | 1620
137 | 203 | 194.54749
204 | 1787 | 1992.1975
156 | 1255.2 | 1368.7324
82 | 1049 | 1086.5936
15 | 1461 | 1415.8552
200 | 5323 | 4781.832
167 | 1038.9 | 836.0936
18 | 1074 | 1187.5067
209 | 3337 | 3340.4653
86 | 871.5 | 930.1457
79 | 882 | 972.5052
55 | 2151.5 | 2132.352
148 | 712.6 | 810.49567
206 | 4484 | 3152.2979
150 | 999.6 | 983.9156
143 | 531.8 | 515.5263
25 | 1090.5 | 1039.4655
104 | 881.5 | 1078.0518
16 | 1035 | 1060.6224
177 | 2151 | 2376.3157
135 | 117 | 128.20294
126 | 126 | 121.29179
109 | 1258.8 | 1200.008
68 | 1410 | 1397.6685
73 | 3020 | 3027.2869
147 | 712.2 | 639.7679
181 | 2611 | 2837.0361
96 | 2768.1 | 2724.1162
189 | 2446 | 2697.3694
93 | 1350.2 | 1383.0791
115 | 413 | 359.10974
163 | 2275 | 1908.4484
195 | 3339 | 3326.6562

## CSA S16-24-Rect
Capacity Calculation as per Cl. 18.22.2 S16-19
Design Parameters |  | 31 | 174 | 141 | 76 | 61 | 209 | 46 | 184 | 10 | 101 | 138 | 205 | 157 | 83 | 16 | 201 | 168 | 19 | 210 | 87 | 80 | 56 | 149 | 207 | 151 | 144 | 26 | 105 | 17 | 178 | 136 | 127 | 110 | 69 | 74 | 148 | 182 | 97 | 190 | 94 | 116 | 164 | 196
Yield Strength of Stainless Steel, Fy | MPa | 317 | 581 | 258 | 448 | 446.2 | 535 | 414.5 | 542 | 358 | 448 | 258 | 581 | 381 | 486 | 435 | 535 | 511 | 268 | 542 | 286.7 | 536 | 431.9 | 451 | 581 | 451 | 479 | 390.3 | 536 | 268 | 535 | 258 | 258 | 486 | 458 | 497 | 449 | 542 | 497 | 581 | 301.5 | 470 | 578 | 542
Characteristic Compressive Strenght Concrete, f'c | MPa | 68.1 | 43.8 | 29.43 | 61.9 | 41.92 | 64.9 | 35.2 | 43.8 | 21.5 | 61.9 | 29.43 | 64.9 | 80.9 | 46.6 | 34.9 | 52.4 | 37 | 34.9 | 64.9 | 47.76 | 46.6 | 35.44 | 42.6 | 64.9 | 114.6 | 80.9 | 75.4 | 46.6 | 21.5 | 38.9 | 29.43 | 22.74 | 83.5 | 30 | 83.5 | 114.6 | 43.8 | 46.6 | 52.4 | 41.7 | 40 | 35.168 | 52.4
Modulus of Elasticity of Steel, Eo | MPa | 201000 | 200000 | 200000 | 189000 | 202800 | 199420 | 197400 | 198640 | 195700 | 189000 | 200000 | 200000 | 200000 | 212000 | 202100 | 196040 | 199000 | 192600 | 198640 | 185000 | 208000 | 197900 | 210000 | 200000 | 210000 | 206000 | 182000 | 208000 | 192600 | 199420 | 200000 | 200000 | 212000 | 180000 | 194000 | 210000 | 198640 | 194000 | 200000 | 207500 | 198000 | 203000 | 198640
α1 |  | 0.75 | 0.7843 | 0.805855 | 0.75715 | 0.78712 | 0.75265 | 0.7972 | 0.7843 | 0.81775 | 0.75715 | 0.805855 | 0.75265 | 0.75 | 0.7801 | 0.79765 | 0.7714 | 0.7945 | 0.79765 | 0.75265 | 0.77836 | 0.7801 | 0.79684 | 0.7861 | 0.75265 | 0.75 | 0.75 | 0.75 | 0.7801 | 0.81775 | 0.79165 | 0.805855 | 0.81589 | 0.75 | 0.805 | 0.75 | 0.75 | 0.7843 | 0.7801 | 0.7714 | 0.78745 | 0.79 | 0.797248 | 0.7714
n |  | 1.8 | 1.8 | 1.8 | 1.8 | 1.8 | 1.8 | 1.8 | 1.8 | 1.8 | 1.8 | 1.8 | 1.8 | 1.8 | 1.8 | 1.8 | 1.8 | 1.8 | 1.8 | 1.8 | 1.8 | 1.8 | 1.8 | 1.8 | 1.8 | 1.8 | 1.8 | 1.8 | 1.8 | 1.8 | 1.8 | 1.8 | 1.8 | 1.8 | 1.8 | 1.8 | 1.8 | 1.8 | 1.8 | 1.8 | 1.8 | 1.8 | 1.8 | 1.8
Geometric Parameters
Shape of the Column |  | Rectangular | Rectangular | Rectangular | Rectangular | Rectangular | Rectangular | Rectangular | Rectangular | Rectangular | Rectangular | Rectangular | Rectangular | Rectangular | Rectangular | Rectangular | Rectangular | Rectangular | Rectangular | Rectangular | Rectangular | Rectangular | Rectangular | Rectangular | Rectangular | Rectangular | Rectangular | Rectangular | Rectangular | Rectangular | Rectangular | Rectangular | Rectangular | Rectangular | Rectangular | Rectangular | Rectangular | Rectangular | Rectangular | Rectangular | Rectangular | Rectangular | Rectangular | Rectangular
Height of the Column, H | mm | 359 | 480 | 350 | 300 | 480 | 480 | 480 | 420 | 300 | 450 | 280 | 420 | 359.9 | 300 | 300 | 420 | 400 | 450 | 420 | 360 | 300 | 480 | 239.7 | 750 | 240 | 179.5 | 440 | 480 | 450 | 420 | 240 | 240 | 420 | 300 | 300 | 179.2 | 360 | 450 | 480 | 600 | 228.6 | 360 | 420
Length of the Rectangular Column, L | mm | 120 | 160 | 100 | 150 | 160 | 160 | 160 | 140 | 100 | 150.5 | 80 | 140 | 79.9 | 140 | 101 | 140 | 100 | 152 | 140 | 120 | 160 | 160 | 59.9 | 250 | 59.8 | 40.1 | 100.3 | 160.5 | 152 | 140 | 60 | 60 | 140.3 | 100 | 150 | 60.1 | 120 | 150.5 | 160 | 200.2 | 76.2 | 120 | 140
Width of the Rectangular Column, W | mm | 120 | 160 | 100 | 150 | 160 | 160 | 160 | 140 | 100 | 150.5 | 80 | 140 | 120 | 140 | 101 | 140 | 100 | 152 | 140 | 120 | 160 | 160 | 80.1 | 250 | 80.2 | 59.9 | 100.3 | 81.3 | 152 | 140 | 60 | 60 | 80 | 100 | 150 | 60.3 | 120 | 150.5 | 160 | 98.5 | 76.2 | 120 | 140
Diameter of the Circular Column, D | mm | - | - | - | - | - | - | - | - | - | - | - | - | - | - | - | - | - | - | - | - | - | - | - | - | - | - | - | - | - | - | - | - | - | - | - | - | - | - | - | - | - | - | -
Thickness of the steel Tube, t | mm | 4.98 | 3.84 | 1 | 3 | 2.88 | 5.92 | 3.9 | 7.8 | 2.85 | 2.78 | 1 | 3.84 | 2.805 | 3 | 5.05 | 11.9 | 3 | 2.85 | 7.8 | 1.77 | 3 | 4.8 | 3.709 | 3.84 | 3.717 | 3.792 | 2.76 | 2.92 | 2.85 | 5.92 | 1 | 1 | 3.1 | 5 | 6 | 2.829 | 7.8 | 5.834 | 3.84 | 3.96 | 1.5 | 5 | 7.8
Length of the Concrete Section, Li | mm | 110.04 | 152.32 | 98 | 144 | 154.24 | 148.16 | 152.2 | 124.4 | 94.3 | 144.94 | 78 | 132.32 | 74.29 | 134 | 90.9 | 116.2 | 94 | 146.3 | 124.4 | 116.46 | 154 | 150.4 | 52.482 | 242.32 | 52.366 | 32.516 | 94.78 | 154.66 | 146.3 | 128.16 | 58 | 58 | 134.1 | 90 | 138 | 54.442 | 104.4 | 138.832 | 152.32 | 192.28 | 73.2 | 110 | 124.4
Width of the Concrete Section, Wi | mm | 110.04 | 152.32 | 98 | 144 | 154.24 | 148.16 | 152.2 | 124.4 | 94.3 | 144.94 | 78 | 132.32 | 114.39 | 134 | 90.9 | 116.2 | 94 | 146.3 | 124.4 | 116.46 | 154 | 150.4 | 72.682 | 242.32 | 72.766 | 52.316 | 94.78 | 75.46 | 146.3 | 128.16 | 58 | 58 | 73.8 | 90 | 138 | 54.642 | 104.4 | 138.832 | 152.32 | 90.58 | 73.2 | 110 | 124.4
Diameter of the Concrete Section, Di | mm | - | - | - | - | - | - | - | - | - | - | - | - | - | - | - | - | - | - | - | - | - | - | - | - | - | - | - | - | - | - | - | - | - | - | - | - | - | - | - | - | - | - | -
Area of Steel Tube, As | mm2 | 2291.1984 | 2398.6176 | 396 | 1764 | 1810.0224 | 3648.6144 | 2435.16 | 4124.64 | 1107.51 | 1642.6464 | 316 | 2091.4176 | 1089.9669 | 1644 | 1938.19 | 6097.56 | 1164 | 1700.31 | 4124.64 | 837.0684 | 1884 | 2979.84 | 983.493276 | 3781.0176 | 985.495644 | 700.882944 | 1076.8416 | 1378.0064 | 1700.31 | 3175.0144 | 236 | 236 | 1327.42 | 1900 | 3456 | 649.210236 | 3500.64 | 3375.925776 | 2398.6176 | 2302.9776 | 448.2 | 2300 | 4124.64
Area of Concrete, Ac | mm2 | 12108.8016 | 23201.3824 | 9604 | 20736 | 23789.9776 | 21951.3856 | 23164.84 | 15475.36 | 8892.49 | 21007.6036 | 6084 | 17508.5824 | 8498.0331 | 17956 | 8262.81 | 13502.44 | 8836 | 21403.69 | 15475.36 | 13562.9316 | 23716 | 22620.16 | 3814.496724 | 58718.9824 | 3810.464356 | 1701.107056 | 8983.2484 | 11670.6436 | 21403.69 | 16424.9856 | 3364 | 3364 | 9896.58 | 8100 | 19044 | 2974.819764 | 10899.36 | 19274.32 | 23201.3824 | 17416.7224 | 5358.24 | 12100 | 15475.36
Moment of Inertia of Steel, Is | mm4 | 5061410.3 | 9754654.6 | 646932 | 6355692 | 7449747.1 | 14458055.9 | 9895849.0 | 12056102.7 | 1743635.1 | 5976201.3 | 328745.3 | 6467461.9 | 2239152.0 | 5145172 | 2982197.7 | 16820342.8 | 1827092 | 6306405.9 | 12056102.7 | 1950573.9 | 7742612 | 11974030.1 | 886101 | 38194258.8 | 889317.8 | 330208 | 1708888.2 | 1649368.1 | 6306405.9 | 9531654.0 | 136958.7 | 136958.7 | 1494372.6 | 2865833.3 | 11964672 | 357936.4 | 7380329.3 | 11794520.9 | 9754654.6 | 4035486.9 | 417000.798 | 5079166.7 | 12056102.7
Moment of Inertia of Concrete, Ic | mm4 | 12218589.7 | 44858678.8 | 7686401.3 | 35831808 | 47163586.2 | 40155277.5 | 44717484.4 | 19957230.6 | 6589698.2 | 36776617.4 | 3084588 | 25545871.5 | 9266448.0 | 26868161.3 | 5689502.4 | 15192990.5 | 6506241.3 | 38176495.5 | 19957230.6 | 15329426.1 | 46870721.3 | 42639303.2 | 1679228.3 | 287326574.5 | 1681332.7 | 387989 | 6724896.0 | 5537926.2 | 38176495.5 | 22481679.3 | 943041.3 | 943041.3 | 4491760.8 | 5467500 | 30222828 | 740171.9 | 9899670.7 | 30958297.9 | 44858678.8 | 11908301.4 | 2392561.3 | 12200833.3 | 19957230.6
H/D |  | 2.991667 | 3 | 3.5 | 2 | 3 | 3 | 3 | 3 | 3 | 2.990033 | 3.5 | 3 | 2.999167 | 2.142857 | 2.970297 | 3 | 4 | 2.960526 | 3 | 3 | 1.875 | 3 | 2.992509 | 3 | 2.992519 | 2.996661 | 4.386839 | 2.990654 | 2.960526 | 3 | 4 | 4 | 2.993585 | 3 | 2 | 2.971808 | 3 | 2.990033 | 3 | 2.997003 | 3 | 3 | 3
D/t |  | 24.09639 | 41.66667 | 100 | 50 | 55.55556 | 27.02703 | 41.02564 | 17.94872 | 35.08772 | 54.13669 | 80 | 36.45833 | 42.78075 | 46.66667 | 20 | 11.76471 | 33.33333 | 53.33333 | 17.94872 | 67.79661 | 53.33333 | 33.33333 | 21.59612 | 65.10417 | 21.57654 | 15.79641 | 36.34058 | 54.96575 | 53.33333 | 23.64865 | 60 | 60 | 45.25806 | 20 | 25 | 21.31495 | 15.38462 | 25.79705 | 41.66667 | 50.55556 | 50.8 | 24 | 17.94872
ρ = 0.02*(25-H/D) |  | 0.4401667 | 0.44 | 0.43 | 0.46 | 0.44 | 0.44 | 0.44 | 0.44 | 0.44 | 0.4401993 | 0.43 | 0.44 | 0.4400167 | 0.4571429 | 0.4405941 | 0.44 | 0.42 | 0.4407895 | 0.44 | 0.44 | 0.4625 | 0.44 | 0.4401498 | 0.44 | 0.4401496 | 0.4400668 | 0.4122632 | 0.4401869 | 0.4407895 | 0.44 | 0.42 | 0.42 | 0.4401283 | 0.44 | 0.46 | 0.4405638 | 0.44 | 0.4401993 | 0.44 | 0.4400599 | 0.44 | 0.44 | 0.44
τ |  | 0.7823219 | 0.7823969 | 0.7869138 | 0.7734528 | 0.7823969 | 0.7823969 | 0.7823969 | 0.7823969 | 0.7823969 | 0.7823072 | 0.7869138 | 0.7823969 | 0.7823894 | 0.7747232 | 0.7821295 | 0.7823969 | 0.7914603 | 0.7820416 | 0.7823969 | 0.7823969 | 0.7723433 | 0.7823969 | 0.7823295 | 0.7823969 | 0.7823296 | 0.7823669 | 0.7949979 | 0.7823128 | 0.7820416 | 0.7823969 | 0.7914603 | 0.7914603 | 0.7823392 | 0.7823969 | 0.7734528 | 0.7821431 | 0.7823969 | 0.7823072 | 0.7823969 | 0.7823699 | 0.7823969 | 0.7823969 | 0.7823969
τ' |  | 1.97602 | 2.537105 | 1.39571 | 1.782213 | 1.921748 | 2.534583 | 2.363426 | 4.328756 | 3.197563 | 1.66916 | 1.494637 | 2.235418 | 1.555863 | 2.159535 | 3.965633 | 5.260242 | 2.82018 | 1.685694 | 3.340996 | 1.430772 | 2.141836 | 2.737449 | 3.362894 | 1.691834 | 1.921466 | 2.893019 | 1.641548 | 2.016556 | 2.085699 | 3.781872 | 1.632833 | 1.808936 | 1.64966 | 4.590797 | 2.298847 | 1.930165 | 4.883549 | 3.008474 | 2.306318 | 1.687916 | 2.108714 | 4.25273 | 3.828964
Cfs/Cf |  | 1 | 1 | 1 | 1 | 1 | 1 | 1 | 1 | 1 | 1 | 1 | 1 | 1 | 1 | 1 | 1 | 1 | 1 | 1 | 1 | 1 | 1 | 1 | 1 | 1 | 1 | 1 | 1 | 1 | 1 | 1 | 1 | 1 | 1 | 1 | 1 | 1 | 1 | 1 | 1 | 1 | 1 | 1
EIeff | Nmm2 | 1159515367962.4 | 2369534210516.7 | 188180981097.0 | 1598722151167.0 | 1941371586450.8 | 3339350725117.3 | 2327523447382.2 | 2581057164053.5 | 384312190302.4 | 1537479559028.2 | 89343600890.4 | 1583668836118.5 | 565349018310.2 | 1349389265190.0 | 650094264247.2 | 3452530093867.6 | 419393356603.6 | 1532614329522.1 | 2621519141119.9 | 510230907743.3 | 2061605761144.0 | 2727572405283.0 | 201534960426.8 | 10902604556808.9 | 212135195487.7 | 72943382128.6 | 393353773701.7 | 396372496123.9 | 1464207919059.7 | 2098509721788.4 | 34605215657.0 | 33732548167.8 | 374680380603.5 | 558074890472.5 | 2710547715426.4 | 86338976890.7 | 1558408390477.3 | 2586118446663.1 | 2408789362728.2 | 945790415493.1 | 103902117907.0 | 1133090157598.3 | 2598521435096.0
Cec | N | 88794764.0 | 101503321.5 | 15161402.8 | 175319502.0 | 83162194.2 | 143047181.5 | 99703713.8 | 144410505.4 | 42144547.6 | 74934889.0 | 11247270.4 | 88606490.4 | 43077718.6 | 147977091.5 | 71290813.5 | 193169536.3 | 25870290.7 | 74697763.6 | 146674358.6 | 38856305.7 | 226080369.9 | 116840540.9 | 34618964.4 | 191296700.3 | 36348792.7 | 22343784.6 | 20052924.3 | 16979339.1 | 71363718.1 | 117411909.2 | 5929510.2 | 5779981.0 | 20963419.1 | 61199759.9 | 297244818.5 | 26535705.1 | 118679585.7 | 126044276.6 | 103184887.6 | 25929381.2 | 19623284.2 | 86289750.0 | 145387633.7
Cp |  | 1790291.7 | 3112473.8 | 398300.2 | 2343274.9 | 2140414.7 | 4244974.5 | 2326049.8 | 4050322.4 | 810132.6 | 2219118.3 | 279816.8 | 2862523.7 | 1127140.0 | 2028624.1 | 1571598.2 | 5423302.8 | 1203298.3 | 1360759.8 | 4274632.3 | 909153.3 | 2626492.5 | 2755604.2 | 776580.3 | 6571342.7 | 977011.2 | 561260.4 | 1168041.6 | 1433366.9 | 1141235.9 | 3241915.4 | 178460.6 | 161092.3 | 1527122.8 | 1578870.6 | 4070182.8 | 721506.9 | 3312969.7 | 3420538.9 | 3253283.5 | 1508567.7 | 521863.3 | 2482879.1 | 4144242.7
λ |  | 0.1419934 | 0.1751107 | 0.1620823 | 0.1156103 | 0.1604301 | 0.1722653 | 0.1527404 | 0.1674732 | 0.138646 | 0.1720871 | 0.1577296 | 0.1797388 | 0.1617568 | 0.1170856 | 0.1484752 | 0.167557 | 0.2156681 | 0.1349699 | 0.1707152 | 0.1529635 | 0.1077846 | 0.1535719 | 0.1497739 | 0.1853418 | 0.1639475 | 0.1584907 | 0.2413461 | 0.2905483 | 0.1264588 | 0.166167 | 0.1734849 | 0.1669453 | 0.2699019 | 0.1606195 | 0.1170172 | 0.164894 | 0.1670786 | 0.1647349 | 0.1775632 | 0.241205 | 0.1630769 | 0.1696282 | 0.1688336
Compressive Resistance | kN | 1789.69 | 3110.356 | 398.0481 | 2342.868 | 2139.262 | 4242.291 | 2325.066 | 4048.27 | 809.9066 | 2217.502 | 279.6617 | 2860.325 | 1126.508 | 2028.277 | 1571.07 | 5420.737 | 1201.677 | 1360.348 | 4272.219 | 908.6888 | 2626.155 | 2754.462 | 776.3239 | 6565.111 | 976.4912 | 561.042 | 1165.279 | 1427.863 | 1140.981 | 3240.256 | 178.3287 | 160.9928 | 1522.068 | 1578.181 | 4069.509 | 721.0905 | 3311.352 | 3418.767 | 3250.902 | 1505.376 | 521.5739 | 2481.532 | 4142.043
Error Evaluation
Predicted Value for the best performing Model | kN | 1671.8036 | 2216.4685 | 252.4116 | 1728.6447 | 1678.2468 | 2992.1057 | 1890.6 | 3158.4673 | 696.0206 | 1781.6558 | 194.54749 | 1992.1975 | 1368.7324 | 1086.5936 | 1415.8552 | 4781.832 | 836.0936 | 1187.5067 | 3340.4653 | 930.1457 | 972.5052 | 2132.352 | 810.49567 | 3152.2979 | 983.9156 | 515.5263 | 1039.4655 | 1078.0518 | 1060.6224 | 2376.3157 | 128.20294 | 121.29179 | 1200.008 | 1397.6685 | 3027.2869 | 639.7679 | 2837.0361 | 2724.1162 | 2697.3694 | 1383.0791 | 359.10974 | 1908.4484 | 3326.6562
Experimental Value | kN | 1566 | 2195 | 252 | 1620 | 1765.1 | 3181 | 2039.6 | 3061 | 716 | 1620 | 203 | 1787 | 1255.2 | 1049 | 1461 | 5323 | 1038.9 | 1074 | 3337 | 871.5 | 882 | 2151.5 | 712.6 | 4484 | 999.6 | 531.8 | 1090.5 | 881.5 | 1035 | 2151 | 117 | 126 | 1258.8 | 1410 | 3020 | 712.2 | 2611 | 2768.1 | 2446 | 1350.2 | 413 | 2275 | 3339
Error | % | 6.32871 | 0.9685903 | 0.163067 | 6.284964 | 5.175234 | 6.313089 | 7.881096 | 3.085905 | 2.870518 | 9.073346 | 4.344703 | 10.30006 | 8.294711 | 3.459766 | 3.188518 | 11.31717 | 24.25642 | 9.558405 | 0.103737 | 6.305001 | 9.306398 | 0.8979756 | 12.07849 | 42.24544 | 1.59408 | 3.156716 | 4.909687 | 18.23213 | 2.415789 | 9.481724 | 8.738442 | 3.881722 | 4.899301 | 0.8822908 | 0.2407073 | 11.32162 | 7.967333 | 1.614608 | 9.319057 | 2.377239 | 15.00663 | 19.20679 | 0.3710573
Capacity as per CSA S16-24 | kN | 1789.69 | 3110.356 | 398.0481 | 2342.868 | 2139.262 | 4242.291 | 2325.066 | 4048.27 | 809.9066 | 2217.502 | 279.6617 | 2860.325 | 1126.508 | 2028.277 | 1571.07 | 5420.737 | 1201.677 | 1360.348 | 4272.219 | 908.6888 | 2626.155 | 2754.462 | 776.3239 | 6565.111 | 976.4912 | 561.042 | 1165.279 | 1427.863 | 1140.981 | 3240.256 | 178.3287 | 160.9928 | 1522.068 | 1578.181 | 4069.509 | 721.0905 | 3311.352 | 3418.767 | 3250.902 | 1505.376 | 521.5739 | 2481.532 | 4142.043
Error | % | 14.28414 | 41.70188 | 57.95561 | 44.62146 | 21.19776 | 33.36345 | 13.99616 | 32.25317 | 13.11544 | 36.88283 | 37.76438 | 60.06295 | 10.25268 | 93.3534 | 7.533912 | 1.836128 | 15.66822 | 26.66178 | 28.02573 | 4.267215 | 197.75 | 28.02519 | 8.942451 | 46.41193 | 2.311803 | 5.49868 | 6.857302 | 61.98111 | 10.23971 | 50.63954 | 52.41766 | 27.77203 | 20.91422 | 11.92775 | 34.75197 | 1.248317 | 26.82315 | 23.5059 | 32.90689 | 11.49284 | 26.28907 | 9.078308 | 24.05041

## CSA S16-24-Circular
Capacity Calculation as per Cl. 18.22.2 S16-19
Design Parameters |  | 31 | 174 | 141 | 76 | 61 | 209 | 46 | 184 | 10 | 101 | 138 | 205 | 157 | 83 | 16 | 201 | 168 | 19 | 210 | 87 | 80 | 56 | 149 | 207 | 151 | 144 | 26 | 105 | 17 | 178 | 136 | 127 | 110 | 69 | 74 | 148 | 182 | 97 | 190 | 94 | 116 | 164 | 196
Yield Strength of Stainless Steel, Fy | MPa | 320.6 | 493 | 293 | 258 | 400.7 | 346.1 | 292 | 280.1 | 320 | 286.7 | 258 | 346.1 | 288 | 258 | 274 | 346.1 | 300 | 279 | 346.1 | 321 | 258 | 401 | 333 | 346.1 | 333 | 267 | 274 | 286.7 | 279 | 228.2 | 258 | 544 | 339.6 | 400.7 | 258 | 333 | 324.4 | 412 | 269.3 | 322 | 242 | 318 | 269.3
Characteristic Compressive Strenght Concrete, f'c | MPa | 36.3 | 54.5 | 85.8 | 49.9 | 34.64 | 45.84 | 144.4 | 31.4 | 20 | 50.72 | 85.8 | 33.84 | 34.4 | 63.6 | 30 | 33.12 | 39 | 30 | 41.68 | 63.6 | 63.6 | 35.2 | 77 | 52.64 | 34.4 | 85.8 | 62.4 | 46.88 | 20 | 35.8 | 36.4 | 43.04 | 41 | 33.76 | 49.9 | 77 | 31.4 | 65 | 35.6 | 125.2 | 35.44 | 77 | 33.84
Modulus of Elasticity of Steel, Eo | MPa | 184200 | 215000 | 195000 | 202000 | 184433 | 199500 | 202000 | 195000 | 195000 | 185000 | 202000 | 199500 | 202000 | 202000 | 195000 | 199500 | 198100 | 195000 | 199500 | 201000 | 202000 | 177000 | 188700 | 199500 | 188700 | 201000 | 195000 | 185000 | 195000 | 195000 | 202000 | 192330 | 196300 | 184433 | 202000 | 188700 | 195000 | 191900 | 203500 | 201000 | 198350 | 195300 | 203500
α1 |  | 0.79555 | 0.76825 | 0.75 | 0.77515 | 0.79804 | 0.78124 | 0.75 | 0.8029 | 0.82 | 0.77392 | 0.75 | 0.79924 | 0.7984 | 0.7546 | 0.805 | 0.80032 | 0.7915 | 0.805 | 0.78748 | 0.7546 | 0.7546 | 0.7972 | 0.75 | 0.77104 | 0.7984 | 0.75 | 0.7564 | 0.77968 | 0.82 | 0.7963 | 0.7954 | 0.78544 | 0.7885 | 0.79936 | 0.77515 | 0.75 | 0.8029 | 0.7525 | 0.7966 | 0.75 | 0.79684 | 0.75 | 0.79924
n |  | 1.8 | 1.8 | 1.8 | 1.8 | 1.8 | 1.8 | 1.8 | 1.8 | 1.8 | 1.8 | 1.8 | 1.8 | 1.8 | 1.8 | 1.8 | 1.8 | 1.8 | 1.8 | 1.8 | 1.8 | 1.8 | 1.8 | 1.8 | 1.8 | 1.8 | 1.8 | 1.8 | 1.8 | 1.8 | 1.8 | 1.8 | 1.8 | 1.8 | 1.8 | 1.8 | 1.8 | 1.8 | 1.8 | 1.8 | 1.8 | 1.8 | 1.8 | 1.8
Geometric Parameters
Shape of the Column |  | Circular | Circular | Circular | Circular | Circular | Circular | Circular | Circular | Circular | Circular | Circular | Circular | Circular | Circular | Circular | Circular | Circular | Circular | Circular | Circular | Circular | Circular | Circular | Circular | Circular | Circular | Circular | Circular | Circular | Circular | Circular | Circular | Circular | Circular | Circular | Circular | Circular | Circular | Circular | Circular | Circular | Circular | Circular
Height of the Column, H | mm | 440 | 444.8 | 343.2 | 216 | 480 | 350 | 270 | 400 | 300 | 360 | 228.9 | 350 | 190 | 217 | 400 | 350 | 412 | 450 | 350 | 266 | 216 | 480 | 151 | 350 | 151 | 496.2 | 375 | 360 | 450 | 150 | 229.2 | 975.2 | 510 | 480 | 216 | 151 | 400 | 300 | 620 | 536 | 899.2 | 348 | 620
Length of the Rectangular Column, L | mm | - | - | - | - | - | - | - | - | - | - | - | - | - | - | - | - | - | - | - | - | - | - | - | - | - | - | - | - | - | - | - | - | - | - | - | - | - | - | - | - | - | - | -
Width of the Rectangular Column, W | mm | - | - | - | - | - | - | - | - | - | - | - | - | - | - | - | - | - | - | - | - | - | - | - | - | - | - | - | - | - | - | - | - | - | - | - | - | - | - | - | - | - | - | -
Diameter of the Circular Column, D | mm | 101 | 150.1 | 114.4 | 73.3 | 159 | 114 | 88.9 | 168.2 | 101.6 | 120 | 76.3 | 114 | 76.38 | 73.3 | 127 | 114 | 164.98 | 152.4 | 114 | 89.3 | 72.8 | 159 | 60.48 | 114 | 60.38 | 165.4 | 127 | 120 | 152.4 | 50.9 | 76.4 | 325 | 169.7 | 159 | 72.9 | 60.48 | 101.2 | 104 | 219 | 88.99 | 299 | 140.13 | 219
Thickness of the steel Tube, t | mm | 1.48 | 1.68 | 2.95 | 2.79 | 3.8 | 4.2 | 2.82 | 3.15 | 1.6 | 1.77 | 2.95 | 4.2 | 3.11 | 2.84 | 1.6 | 4.2 | 3.09 | 1.6 | 4.2 | 3.12 | 2.84 | 4.5 | 2.96 | 4.2 | 2.89 | 2.96 | 1.6 | 1.77 | 1.6 | 3.07 | 2.95 | 7.85 | 2.86 | 3.8 | 2.79 | 2.88 | 2.83 | 2 | 3.9 | 2.76 | 9.89 | 3.05 | 3.9
Length of the Concrete Section, Li | mm | - | - | - | - | - | - | - | - | - | - | - | - | - | - | - | - | - | - | - | - | - | - | - | - | - | - | - | - | - | - | - | - | - | - | - | - | - | - | - | - | - | - | -
Width of the Concrete Section, Wi | mm | - | - | - | - | - | - | - | - | - | - | - | - | - | - | - | - | - | - | - | - | - | - | - | - | - | - | - | - | - | - | - | - | - | - | - | - | - | - | - | - | - | - | -
Diameter of the Concrete Section, Di | mm | 98.04 | 146.74 | 108.5 | 67.72 | 151.4 | 105.6 | 83.26 | 161.9 | 98.4 | 116.46 | 70.4 | 105.6 | 70.16 | 67.62 | 123.8 | 105.6 | 158.8 | 149.2 | 105.6 | 83.06 | 67.12 | 150 | 54.56 | 105.6 | 54.6 | 159.48 | 123.8 | 116.46 | 149.2 | 44.76 | 70.5 | 309.3 | 163.98 | 151.4 | 67.32 | 54.72 | 95.54 | 100 | 211.2 | 83.47 | 279.22 | 134.03 | 211.2
Area of Steel Tube, As | mm2 | 462.725 | 783.3441 | 1032.887394 | 618.0247 | 1852.790016 | 1448.780256 | 762.6096 | 1633.341402 | 502.656 | 657.4335 | 679.787262 | 1448.780256 | 715.8754 | 628.6543 | 630.330624 | 1448.780256 | 1571.554 | 758.005248 | 1448.780256 | 844.7184 | 624.1932 | 2184.1974 | 534.8863 | 1448.780256 | 521.9646 | 1510.552 | 630.330624 | 657.4335 | 758.005248 | 461.3066 | 680.714034 | 7821.413754 | 1499.053 | 1852.790016 | 614.5186 | 521.1537408 | 874.5809 | 640.8864 | 2635.456824 | 747.6845 | 8982.77 | 1313.484 | 2635.456824
Area of Concrete, Ac | mm2 | 7549.14 | 16911.73 | 9245.92515 | 3601.843 | 18002.91 | 8758.278144 | 5444.572 | 20586.6 | 7604.682624 | 10652.33 | 3892.568064 | 8758.278144 | 3866.073 | 3591.214 | 12037.39 | 8758.278144 | 19805.78 | 17483.51 | 8758.278144 | 5418.446 | 3538.301 | 17671.5 | 2337.974 | 8758.278144 | 2341.403064 | 19975.76 | 12037.39 | 10652.33 | 17483.51 | 1573.516 | 3903.63435 | 75136.46 | 21118.97 | 18002.91 | 3559.419 | 2351.706 | 7169.046 | 7854 | 35033.11 | 5472.071 | 61232.78 | 14108.96 | 35033.11
Moment of Inertia of Steel, Is | mm4 | 572701.8 | 2156164.4 | 1604006.3 | 384481.5 | 5579029.9 | 2185400.1 | 706742.8 | 5561026.4 | 628160.768 | 1148400.4 | 457682.1 | 2185400.1 | 481016.9 | 390562.8 | 1238576.8 | 2185400.1 | 5147737.6 | 2153835.6 | 2185400.1 | 784842.6 | 382316 | 6519374.0 | 221685.1 | 2185400.1 | 216078 | 4981435.3 | 1238576.8 | 1148400.4 | 2153835.6 | 132392.9 | 459554.6 | 98348887.7 | 5214754.1 | 5579029.9 | 377981.9 | 216562.9 | 1058213.8 | 833368.56 | 15239413.2 | 695294.2 | 93914622.1 | 3085153.2 | 15239413.2
Moment of Inertia of Concrete, Ic | mm4 | 4532761.7 | 22748026.9 | 6799369.2 | 1031852.1 | 25778234.8 | 6101060.7 | 2357736.7 | 33708317.0 | 4599705.9 | 9025199.6 | 1205147.8 | 6101060.7 | 1188797.8 | 1025770.8 | 11524769.6 | 6101060.7 | 31199789.7 | 24312239.6 | 6101060.7 | 2335164.0 | 995766.4 | 24837890.6 | 434757.5 | 6101060.7 | 436033.9 | 31737636.5 | 11524769.6 | 9025199.6 | 24312239.6 | 196929.1 | 1212009.8 | 449023793.0 | 35474248.4 | 25778234.8 | 1007688.0 | 439879.8 | 4087809.2 | 4906250 | 97616971.4 | 2381613.7 | 298219312.8 | 15832800.7 | 97616971.4
H/D |  | 4.356436 | 2.963358 | 3 | 2.946794 | 3.018868 | 3.070175 | 3.03712 | 2.378121 | 2.952756 | 3 | 3 | 3.070175 | 2.487562 | 2.960437 | 3.149606 | 3.070175 | 2.497272 | 2.952756 | 3.070175 | 2.978723 | 2.967033 | 3.018868 | 2.496693 | 3.070175 | 2.500828 | 3 | 2.952756 | 3 | 2.952756 | 2.946955 | 3 | 3.000615 | 3.005303 | 3.018868 | 2.962963 | 2.496693 | 3.952569 | 2.884615 | 2.83105 | 6.023149 | 3.007358 | 2.483408 | 2.83105
D/t |  | 68.24324 | 89.34524 | 38.77966 | 26.2724 | 41.84211 | 27.14286 | 31.52482 | 53.39683 | 63.5 | 67.79661 | 25.86441 | 27.14286 | 24.55949 | 25.80986 | 79.375 | 27.14286 | 53.39159 | 95.25 | 27.14286 | 28.62179 | 25.6338 | 35.33333 | 20.43243 | 27.14286 | 20.89273 | 55.87838 | 79.375 | 67.79661 | 95.25 | 16.5798 | 25.89831 | 41.40127 | 59.33566 | 41.84211 | 26.12903 | 21 | 35.75972 | 52 | 56.15385 | 32.24275 | 30.23256 | 45.94426 | 56.15385
ρ = 0.02*(25-H/D) |  | 0.4128713 | 0.4407328 | 0.44 | 0.4410641 | 0.4396226 | 0.4385965 | 0.4392576 | 0.4524376 | 0.4409449 | 0.44 | 0.44 | 0.4385965 | 0.4502488 | 0.4407913 | 0.4370079 | 0.4385965 | 0.4500546 | 0.4409449 | 0.4385965 | 0.4404255 | 0.4406593 | 0.4396226 | 0.4500661 | 0.4385965 | 0.4499834 | 0.44 | 0.4409449 | 0.44 | 0.4409449 | 0.4410609 | 0.44 | 0.4399877 | 0.4398939 | 0.4396226 | 0.4407407 | 0.4500661 | 0.4209486 | 0.4423077 | 0.443379 | 0.379537 | 0.4398528 | 0.4503318 | 0.443379
τ |  | 0.7947193 | 0.7820671 | 0.7823969 | 0.781918 | 0.7825668 | 0.7830291 | 0.7827312 | 0.7768206 | 0.7819717 | 0.7823969 | 0.7823969 | 0.7830291 | 0.7777986 | 0.7820408 | 0.7837453 | 0.7830291 | 0.7778854 | 0.7819717 | 0.7830291 | 0.7822054 | 0.7821002 | 0.7825668 | 0.7778803 | 0.7830291 | 0.7779172 | 0.7823969 | 0.7819717 | 0.7823969 | 0.7819717 | 0.7819195 | 0.7823969 | 0.7824025 | 0.7824447 | 0.7825668 | 0.7820635 | 0.7778803 | 0.7910278 | 0.7813588 | 0.7808774 | 0.8101522 | 0.7824632 | 0.7777615 | 0.7808774
τ' |  | 1.550951 | 1.500508 | 1.444619 | 1.965469 | 2.30986 | 2.340804 | 1.322919 | 1.827151 | 2.167971 | 1.407959 | 1.587004 | 2.775361 | 2.683087 | 1.791217 | 1.534864 | 2.811508 | 1.717 | 1.461022 | 2.462942 | 1.886421 | 1.796235 | 2.529225 | 2.111674 | 2.183046 | 3.285264 | 1.281185 | 1.277991 | 1.438115 | 1.678883 | 2.836013 | 2.302968 | 2.471808 | 1.670125 | 2.341784 | 1.969524 | 2.081629 | 2.260914 | 1.619033 | 1.648992 | 1.310294 | 2.07274 | 1.472602 | 1.680491
Cfs/Cf |  | 1 | 1 | 1 | 1 | 1 | 1 | 1 | 1 | 1 | 1 | 1 | 1 | 1 | 1 | 1 | 1 | 1 | 1 | 1 | 1 | 1 | 1 | 1 | 1 | 1 | 1 | 1 | 1 | 1 | 1 | 1 | 1 | 1 | 1 | 1 | 1 | 1 | 1 | 1 | 1 | 1 | 1 | 1
EIeff | Nmm2 | 143998275722.5 | 700364106735.8 | 401584991256.4 | 87942748355.0 | 1242882062823.8 | 494230720063.0 | 182710318801.1 | 1350730719033.6 | 151495769291.0 | 303082726116.0 | 108191725533.2 | 486029887681.2 | 106996615636.6 | 90428171220.4 | 330526986283.3 | 485494657601.5 | 1294494917850.3 | 607758651348.5 | 491525068346.5 | 184011570199.5 | 88424925577.6 | 1361709878174.9 | 47211109142.1 | 498401369139.6 | 44379856554.9 | 1415780720638.5 | 369886604223.5 | 299584472185.5 | 573303920063.0 | 27478002594.1 | 103140429720.1 | 23069040875130.4 | 1343932126711.3 | 1240147292257.7 | 86389143823.4 | 46307912718.8 | 238649604559.9 | 215696614093.4 | 3922459349518.7 | 177328578946.8 | 21131200942466.8 | 798424907388.4 | 3901901762447.9
Cec | N | 7340940.2 | 34937680.5 | 33649813.4 | 18603398.0 | 53241121.0 | 39819279.1 | 24736331.5 | 83319861.6 | 16613370.1 | 23081069.5 | 20379907.4 | 39158552.8 | 29252472.8 | 18953264.6 | 20388566.2 | 39115430.3 | 75267183.2 | 29621419.6 | 39601289.6 | 25667383.7 | 18705397.7 | 58331327.3 | 20435725.2 | 40155300.8 | 19210193.7 | 56752137.0 | 25960067.2 | 22814662.2 | 27942137.7 | 12053200.7 | 19377576.3 | 239409786.1 | 50996072.4 | 53123972.1 | 18274748.7 | 20044769.1 | 14721107.4 | 23653780.6 | 100710515.2 | 6091845.8 | 257935624.7 | 65069180.0 | 100182692.0
Cp |  | 456015.4 | 1364516.8 | 1096293.8 | 398504.8 | 1730545.6 | 1126826.0 | 954355.2 | 1303704.0 | 396162.5 | 736192.5 | 534744.3 | 1050053.0 | 445254.7 | 435560.4 | 581550.4 | 1045326.3 | 1416476.7 | 782256.6 | 1100639.8 | 702653.1 | 430973.3 | 1939633.1 | 423667.8 | 1168651.2 | 346477.1 | 1962440.4 | 861154.1 | 707411.8 | 646759.4 | 209528 | 397689.8 | 9607430.3 | 1538594.6 | 1718704.8 | 395153.5 | 417704.8 | 633061.6 | 828279.6 | 2192489.3 | 868312.6 | 5285153.1 | 1524726.4 | 2146502.1
λ |  | 0.2492378 | 0.1976252 | 0.1804979 | 0.1463594 | 0.1802885 | 0.1682216 | 0.1964208 | 0.1250879 | 0.1544215 | 0.1785944 | 0.1619839 | 0.1637541 | 0.1233738 | 0.1515941 | 0.1688886 | 0.1634752 | 0.1371835 | 0.1625069 | 0.1667124 | 0.1654549 | 0.1517895 | 0.1823513 | 0.1439852 | 0.1705969 | 0.1342986 | 0.1859547 | 0.1821325 | 0.1760877 | 0.1521394 | 0.1318469 | 0.1432592 | 0.2003239 | 0.1736976 | 0.1798686 | 0.1470474 | 0.1443558 | 0.2073733 | 0.1871278 | 0.1475473 | 0.3775406 | 0.143144 | 0.1530764 | 0.1463758
Compressive Resistance | kN | 454.7583 | 1362.798 | 1095.29 | 398.3543 | 1729.209 | 1126.16 | 953.1211 | 1303.408 | 395.9823 | 735.5308 | 534.4297 | 1049.512 | 445.17 | 435.3679 | 581.1402 | 1044.793 | 1416.02 | 781.7628 | 1100.019 | 702.2342 | 430.7822 | 1938.114 | 423.5201 | 1167.911 | 138.5568 | 1960.3 | 172.0557 | 706.8136 | 646.4554 | 209.48 | 397.5574 | 9596.77 | 1537.435 | 1717.393 | 395.002 | 417.557 | 632.276 | 827.4528 | 2191.563 | 857.3481 | 5283.335 | 1523.952 | 2145.627
Error Evaluation
Predicted Value for the best performing Model | kN | 659.7797255 | 1564.893348 | 1340.470137 | 390.8896307 | 1571.311154 | 1160.931016 | 790.6823265 | 1613.903791 | 416.6389906 | 862.7940744 | 689.9515316 | 1074.823678 | 626.0077508 | 410.929354 | 701.0012178 | 1075.458429 | 1524.963846 | 868.1957063 | 1112.628813 | 778.700483 | 403.9914435 | 1754.769512 | 651.2553167 | 1185.225937 | 474.5758446 | 2350.046902 | 638.5942916 | 818.3103919 | 861.9500256 | 485.6658799 | 561.4802573 | 11021.00627 | 1642.63605 | 1571.707521 | 382.7772655 | 620.4197752 | 724.4777532 | 849.0368455 | 2293.931478 | 825.2796088 | 5361.74956 | 1588.36864 | 2293.003076
Experimental Value | kN | 501.3 | 1698 | 1240.2 | 294 | 1597.6 | 1174 | 816 | 1522 | 426 | 823.2 | 694.4 | 990 | 595.1 | 339 | 748 | 956 | 1442.7 | 904 | 1074 | 750 | 487 | 1630.1 | 543.4 | 1317 | 462.6 | 2312.2 | 1288 | 806.7 | 816 | 235 | 489.3 | 10436.7 | 1607.4 | 1642.4 | 450 | 562.9 | 729 | 1133 | 2331 | 963.1 | 5378.7 | 1789.4 | 2218
Error | % | 24.0201 | 8.505797 | 7.480222 | 24.78695 | 1.673052 | 1.125733 | 3.202003 | 5.694502 | 2.246791 | 4.589053 | 0.6447509 | 7.891869 | 4.937279 | 17.50407 | 6.704522 | 11.10768 | 5.394478 | 4.123989 | 3.471851 | 3.68569 | 20.54711 | 7.104609 | 16.56114 | 11.11805 | 2.523484 | 1.610474 | 101.693 | 1.418825 | 5.330938 | 51.61282 | 12.85535 | 5.301751 | 2.145092 | 4.497814 | 17.56184 | 9.271106 | 0.6242078 | 33.44533 | 1.615939 | 16.69984 | 0.3161364 | 12.65647 | 3.270954
Capacity as per CSA S16-24 | kN | 454.7583 | 1362.798 | 1095.29 | 398.3543 | 1729.209 | 1126.16 | 953.1211 | 1303.408 | 395.9823 | 735.5308 | 534.4297 | 1049.512 | 445.17 | 435.3679 | 581.1402 | 1044.793 | 1416.02 | 781.7628 | 1100.019 | 702.2342 | 430.7822 | 1938.114 | 423.5201 | 1167.911 | 138.5568 | 1960.3 | 172.0557 | 706.8136 | 646.4554 | 209.48 | 397.5574 | 9596.77 | 1537.435 | 1717.393 | 395.002 | 417.557 | 632.276 | 827.4528 | 2191.563 | 857.3481 | 5283.335 | 1523.952 | 2145.627
Error | % | 9.284192 | 19.74096 | 11.68439 | 35.49466 | 8.237911 | 4.074918 | 16.80406 | 14.36216 | 7.046405 | 10.64981 | 23.0372 | 6.01132 | 25.19408 | 28.4271 | 22.30746 | 9.287923 | 1.849322 | 13.52182 | 2.42258 | 6.368774 | 11.54369 | 18.89539 | 22.06107 | 11.32032 | 70.04826 | 15.21927 | 86.64164 | 12.3821 | 20.77753 | 10.85959 | 18.74976 | 8.047854 | 4.352695 | 4.566059 | 12.22177 | 25.82039 | 13.26803 | 26.96797 | 5.981869 | 10.98036 | 1.77301 | 14.83449 | 3.262989
[26 empty] | Forged |  | Forged

## AISC Rect
Capacity Calculation as per AISC 360-16
Design Parameters |  | 31 | 174 | 141 | 76 | 61 | 209 | 46 | 184 | 10 | 101 | 138 | 205 | 157 | 83 | 16 | 201 | 168 | 19 | 210 | 87 | 80 | 56 | 149 | 207 | 151 | 144 | 26 | 105 | 17 | 178 | 136 | 127 | 110 | 69 | 74 | 148 | 182 | 97 | 190 | 94 | 116 | 164 | 196
Yield Strength of Stainless Steel, Fy | MPa | 317 | 581 | 258 | 448 | 446.2 | 535 | 414.5 | 542 | 358 | 448 | 258 | 581 | 381 | 486 | 435 | 535 | 511 | 268 | 542 | 286.7 | 536 | 431.9 | 451 | 581 | 451 | 479 | 390.3 | 536 | 268 | 535 | 258 | 258 | 486 | 458 | 497 | 449 | 542 | 497 | 581 | 301.5 | 470 | 578 | 542
Characteristic Compressive Strenght Concrete, f'c | MPa | 68.1 | 43.8 | 29.43 | 61.9 | 41.92 | 64.9 | 35.2 | 43.8 | 21.5 | 61.9 | 29.43 | 64.9 | 80.9 | 46.6 | 34.9 | 52.4 | 37 | 34.9 | 64.9 | 47.76 | 46.6 | 35.44 | 42.6 | 64.9 | 114.6 | 80.9 | 75.4 | 46.6 | 21.5 | 38.9 | 29.43 | 22.74 | 83.5 | 30 | 83.5 | 114.6 | 43.8 | 46.6 | 52.4 | 41.7 | 40 | 35.168 | 52.4
Modulus of Elasticity of Steel, Eo | MPa | 201000 | 200000 | 200000 | 189000 | 202800 | 199420 | 197400 | 198640 | 195700 | 189000 | 200000 | 200000 | 200000 | 212000 | 202100 | 196040 | 199000 | 192600 | 198640 | 185000 | 208000 | 197900 | 210000 | 200000 | 210000 | 206000 | 182000 | 208000 | 192600 | 199420 | 200000 | 200000 | 212000 | 180000 | 194000 | 210000 | 198640 | 194000 | 200000 | 207500 | 198000 | 203000 | 198640
Geometric Parameters
Shape of the Column |  | Rectangular | Rectangular | Rectangular | Rectangular | Rectangular | Rectangular | Rectangular | Rectangular | Rectangular | Rectangular | Rectangular | Rectangular | Rectangular | Rectangular | Rectangular | Rectangular | Rectangular | Rectangular | Rectangular | Rectangular | Rectangular | Rectangular | Rectangular | Rectangular | Rectangular | Rectangular | Rectangular | Rectangular | Rectangular | Rectangular | Rectangular | Rectangular | Rectangular | Rectangular | Rectangular | Rectangular | Rectangular | Rectangular | Rectangular | Rectangular | Rectangular | Rectangular | Rectangular
Height of the Column, H | mm | 359 | 480 | 350 | 300 | 480 | 480 | 480 | 420 | 300 | 450 | 280 | 420 | 359.9 | 300 | 300 | 420 | 400 | 450 | 420 | 360 | 300 | 480 | 239.7 | 750 | 240 | 179.5 | 440 | 480 | 450 | 420 | 240 | 240 | 420 | 300 | 300 | 179.2 | 360 | 450 | 480 | 600 | 228.6 | 360 | 420
Length of the Rectangular Column, L | mm | 120 | 160 | 100 | 150 | 160 | 160 | 160 | 140 | 100 | 150.5 | 80 | 140 | 79.9 | 140 | 101 | 140 | 100 | 152 | 140 | 120 | 160 | 160 | 59.9 | 250 | 59.8 | 40.1 | 100.3 | 160.5 | 152 | 140 | 60 | 60 | 140.3 | 100 | 150 | 60.1 | 120 | 150.5 | 160 | 200.2 | 76.2 | 120 | 140
Width of the Rectangular Column, W | mm | 120 | 160 | 100 | 150 | 160 | 160 | 160 | 140 | 100 | 150.5 | 80 | 140 | 120 | 140 | 101 | 140 | 100 | 152 | 140 | 120 | 160 | 160 | 80.1 | 250 | 80.2 | 59.9 | 100.3 | 81.3 | 152 | 140 | 60 | 60 | 80 | 100 | 150 | 60.3 | 120 | 150.5 | 160 | 98.5 | 76.2 | 120 | 140
Diameter of the Circular Column, D | mm | - | - | - | - | - | - | - | - | - | - | - | - | - | - | - | - | - | - | - | - | - | - | - | - | - | - | - | - | - | - | - | - | - | - | - | - | - | - | - | - | - | - | -
Thickness of the steel Tube, t | mm | 4.98 | 3.84 | 1 | 3 | 2.88 | 5.92 | 3.9 | 7.8 | 2.85 | 2.78 | 1 | 3.84 | 2.805 | 3 | 5.05 | 11.9 | 3 | 2.85 | 7.8 | 1.77 | 3 | 4.8 | 3.709 | 3.84 | 3.717 | 3.792 | 2.76 | 2.92 | 2.85 | 5.92 | 1 | 1 | 3.1 | 5 | 6 | 2.829 | 7.8 | 5.834 | 3.84 | 3.96 | 1.5 | 5 | 7.8
Length of the Concrete Section, Li | mm | 110.04 | 152.32 | 98 | 144 | 154.24 | 148.16 | 152.2 | 124.4 | 94.3 | 144.94 | 78 | 132.32 | 74.29 | 134 | 90.9 | 116.2 | 94 | 146.3 | 124.4 | 116.46 | 154 | 150.4 | 52.482 | 242.32 | 52.366 | 32.516 | 94.78 | 154.66 | 146.3 | 128.16 | 58 | 58 | 134.1 | 90 | 138 | 54.442 | 104.4 | 138.832 | 152.32 | 192.28 | 73.2 | 110 | 124.4
Width of the Concrete Section, Wi | mm | 110.04 | 152.32 | 98 | 144 | 154.24 | 148.16 | 152.2 | 124.4 | 94.3 | 144.94 | 78 | 132.32 | 114.39 | 134 | 90.9 | 116.2 | 94 | 146.3 | 124.4 | 116.46 | 154 | 150.4 | 72.682 | 242.32 | 72.766 | 52.316 | 94.78 | 75.46 | 146.3 | 128.16 | 58 | 58 | 73.8 | 90 | 138 | 54.642 | 104.4 | 138.832 | 152.32 | 90.58 | 73.2 | 110 | 124.4
Diameter of the Concrete Section, Di | mm | - | - | - | - | - | - | - | - | - | - | - | - | - | - | - | - | - | - | - | - | - | - | - | - | - | - | - | - | - | - | - | - | - | - | - | - | - | - | - | - | - | - | -
Area of Steel Tube, As | mm2 | 2291.1984 | 2398.6176 | 396 | 1764 | 1810.0224 | 3648.6144 | 2435.16 | 4124.64 | 1107.51 | 1642.6464 | 316 | 2091.4176 | 1089.9669 | 1644 | 1938.19 | 6097.56 | 1164 | 1700.31 | 4124.64 | 837.0684 | 1884 | 2979.84 | 983.493276 | 3781.0176 | 985.495644 | 700.882944 | 1076.8416 | 1378.0064 | 1700.31 | 3175.0144 | 236 | 236 | 1327.42 | 1900 | 3456 | 649.210236 | 3500.64 | 3375.925776 | 2398.6176 | 2302.9776 | 448.2 | 2300 | 4124.64
Area of Concrete, Ac | mm2 | 12108.8016 | 23201.3824 | 9604 | 20736 | 23789.9776 | 21951.3856 | 23164.84 | 15475.36 | 8892.49 | 21007.6036 | 6084 | 17508.5824 | 8498.0331 | 17956 | 8262.81 | 13502.44 | 8836 | 21403.69 | 15475.36 | 13562.9316 | 23716 | 22620.16 | 3814.496724 | 58718.9824 | 3810.464356 | 1701.107056 | 8983.2484 | 11670.6436 | 21403.69 | 16424.9856 | 3364 | 3364 | 9896.58 | 8100 | 19044 | 2974.819764 | 10899.36 | 19274.32 | 23201.3824 | 17416.7224 | 5358.24 | 12100 | 15475.36
Compact section (L>Check) |  | Non-Compact | Non-Compact | Non-Compact | Non-Compact | Non-Compact | Non-Compact | Non-Compact | Non-Compact | Non-Compact | Non-Compact | Non-Compact | Non-Compact | Non-Compact | Non-Compact | Non-Compact | Non-Compact | Non-Compact | Non-Compact | Non-Compact | Non-Compact | Non-Compact | Non-Compact | Non-Compact | Non-Compact | Non-Compact | Non-Compact | Non-Compact | Non-Compact | Non-Compact | Non-Compact | Non-Compact | Non-Compact | Non-Compact | Non-Compact | Non-Compact | Non-Compact | Non-Compact | Non-Compact | Non-Compact | Non-Compact | Non-Compact | Non-Compact | Non-Compact
Compressive Resistance, NuAIS | kN | 1509.689 | 2359.006 | 370.681434 | 2009.65248 | 1755.044 | 3305.421 | 1784.006 | 2879.485 | 578.1177 | 1971.258 | 251.627514 | 2294.605 | 1068.394 | 1593.89612 | 1117.066 | 3934.346 | 905.3894 | 1165.322 | 3189.688 | 855.3648 | 2059.73132 | 2048.568 | 597.9281 | 5817.09 | 859.3038 | 466.4615 | 1063.761 | 1255.271 | 892.8534 | 2305.618 | 154.940394 | 133.560492 | 1430.172 | 1101.05 | 3228.2973 | 615.364 | 2350.869 | 2531.109 | 2548.562 | 1384.311 | 414.26712 | 1733.65616 | 3005.918
Error Evaluation
Predicted Value for the best performing Model | kN | 1671.8036 | 2216.4685 | 252.4116 | 1728.6447 | 1678.2468 | 2992.1057 | 1890.6 | 3158.4673 | 696.0206 | 1781.6558 | 194.54749 | 1992.1975 | 1368.7324 | 1086.5936 | 1415.8552 | 4781.832 | 836.0936 | 1187.5067 | 3340.4653 | 930.1457 | 972.5052 | 2132.352 | 810.49567 | 3152.2979 | 983.9156 | 515.5263 | 1039.4655 | 1078.0518 | 1060.6224 | 2376.3157 | 128.20294 | 121.29179 | 1200.008 | 1397.6685 | 3027.2869 | 639.7679 | 2837.0361 | 2724.1162 | 2697.3694 | 1383.0791 | 359.10974 | 1908.4484 | 3326.6562
Experimental Value | kN | 1566 | 2195 | 252 | 1620 | 1765.1 | 3181 | 2039.6 | 3061 | 716 | 1620 | 203 | 1787 | 1255.2 | 1049 | 1461 | 5323 | 1038.9 | 1074 | 3337 | 871.5 | 882 | 2151.5 | 712.6 | 4484 | 999.6 | 531.8 | 1090.5 | 881.5 | 1035 | 2151 | 117 | 126 | 1258.8 | 1410 | 3020 | 712.2 | 2611 | 2768.1 | 2446 | 1350.2 | 413 | 2275 | 3339
Error | % | 6.32871 | 0.9685903 | 0.163067 | 6.284964 | 5.175234 | 6.313089 | 7.881096 | 3.085905 | 2.870518 | 9.073346 | 4.344703 | 10.30006 | 8.294711 | 3.459766 | 3.188518 | 11.31717 | 24.25642 | 9.558405 | 0.103737 | 6.305001 | 9.306398 | 0.8979756 | 12.07849 | 42.24544 | 1.59408 | 3.156716 | 4.909687 | 18.23213 | 2.415789 | 9.481724 | 8.738442 | 3.881722 | 4.899301 | 0.8822908 | 0.2407073 | 11.32162 | 7.967333 | 1.614608 | 9.319057 | 2.377239 | 15.00663 | 19.20679 | 0.3710573
Capacity as per AISC 360-16 | kN | 1509.689 | 2359.006 | 370.681434 | 2009.65248 | 1755.044 | 3305.421 | 1784.006 | 2879.485 | 578.1177 | 1971.258 | 251.627514 | 2294.605 | 1068.394 | 1593.89612 | 1117.066 | 3934.346 | 905.3894 | 1165.322 | 3189.688 | 855.3648 | 2059.73132 | 2048.568 | 597.9281 | 5817.09 | 859.3038 | 466.4615 | 1063.761 | 1255.271 | 892.8534 | 2305.618 | 154.940394 | 133.560492 | 1430.172 | 1101.05 | 3228.2973 | 615.364 | 2350.869 | 2531.109 | 2548.562 | 1384.311 | 414.26712 | 1733.65616 | 3005.918
Error | % | 3.595861 | 7.471815 | 47.09581 | 24.05262 | 0.5697092 | 3.911392 | 12.53157 | 5.929938 | 19.25731 | 21.68258 | 23.95444 | 28.40544 | 14.88259 | 51.94434 | 23.54099 | 26.08781 | 12.85115 | 8.503019 | 4.414498 | 1.851424 | 133.5296 | 4.784176 | 16.09203622 | 29.72993 | 14.03524 | 12.28629 | 2.451962 | 42.40168 | 13.73397 | 7.188194 | 32.42769 | 6.00039 | 13.61394 | 21.91135 | 6.897262 | 13.59674 | 9.962878 | 8.561488 | 4.193035 | 2.526382 | 0.3068087 | 23.79533 | 9.975493

## AISC Circular
Capacity Calculation as per Eurocode 4
Design Parameters |  | 31 | 174 | 141 | 76 | 61 | 209 | 46 | 184 | 10 | 101 | 138 | 205 | 157 | 83 | 16 | 201 | 168 | 19 | 210 | 87 | 80 | 56 | 149 | 207 | 151 | 144 | 26 | 105 | 17 | 178 | 136 | 127 | 110 | 69 | 74 | 148 | 182 | 97 | 190 | 94 | 116 | 164 | 196
Yield Strength of Stainless Steel, Fy | MPa | 320.6 | 493 | 293 | 258 | 400.7 | 346.1 | 292 | 280.1 | 320 | 286.7 | 258 | 346.1 | 288 | 258 | 274 | 346.1 | 300 | 279 | 346.1 | 321 | 258 | 401 | 333 | 346.1 | 333 | 267 | 274 | 286.7 | 279 | 228.2 | 258 | 544 | 339.6 | 400.7 | 258 | 333 | 324.4 | 412 | 269.3 | 322 | 242 | 318 | 269.3
Characteristic Compressive Strenght Concrete, f'c | MPa | 36.3 | 54.5 | 85.8 | 49.9 | 34.64 | 45.84 | 144.4 | 31.4 | 20 | 50.72 | 85.8 | 33.84 | 34.4 | 63.6 | 30 | 33.12 | 39 | 30 | 41.68 | 63.6 | 63.6 | 35.2 | 77 | 52.64 | 34.4 | 85.8 | 62.4 | 46.88 | 20 | 35.8 | 36.4 | 43.04 | 41 | 33.76 | 49.9 | 77 | 31.4 | 65 | 35.6 | 125.2 | 35.44 | 77 | 33.84
Modulus of Elasticity of Steel, Eo | MPa | 184200 | 215000 | 195000 | 202000 | 184433 | 199500 | 202000 | 195000 | 195000 | 185000 | 202000 | 199500 | 202000 | 202000 | 195000 | 199500 | 198100 | 195000 | 199500 | 201000 | 202000 | 177000 | 188700 | 199500 | 188700 | 201000 | 195000 | 185000 | 195000 | 195000 | 202000 | 192330 | 196300 | 184433 | 202000 | 188700 | 195000 | 191900 | 203500 | 201000 | 198350 | 195300 | 203500
Geometric Parameters
Shape of the Column |  | Circular | Circular | Circular | Circular | Circular | Circular | Circular | Circular | Circular | Circular | Circular | Circular | Circular | Circular | Circular | Circular | Circular | Circular | Circular | Circular | Circular | Circular | Circular | Circular | Circular | Circular | Circular | Circular | Circular | Circular | Circular | Circular | Circular | Circular | Circular | Circular | Circular | Circular | Circular | Circular | Circular | Circular | Circular
Height of the Column, H | mm | 440 | 444.8 | 343.2 | 216 | 480 | 350 | 270 | 400 | 300 | 360 | 228.9 | 350 | 190 | 217 | 400 | 350 | 412 | 450 | 350 | 266 | 216 | 480 | 151 | 350 | 151 | 496.2 | 375 | 360 | 450 | 150 | 229.2 | 975.2 | 510 | 480 | 216 | 151 | 400 | 300 | 620 | 536 | 899.2 | 348 | 620
Length of the Rectangular Column, L | mm | - | - | - | - | - | - | - | - | - | - | - | - | - | - | - | - | - | - | - | - | - | - | - | - | - | - | - | - | - | - | - | - | - | - | - | - | - | - | - | - | - | - | -
Width of the Rectangular Column, W | mm | - | - | - | - | - | - | - | - | - | - | - | - | - | - | - | - | - | - | - | - | - | - | - | - | - | - | - | - | - | - | - | - | - | - | - | - | - | - | - | - | - | - | -
Diameter of the Circular Column, D | mm | 101 | 150.1 | 114.4 | 73.3 | 159 | 114 | 88.9 | 168.2 | 101.6 | 120 | 76.3 | 114 | 76.38 | 73.3 | 127 | 114 | 164.98 | 152.4 | 114 | 89.3 | 72.8 | 159 | 60.48 | 114 | 60.38 | 165.4 | 127 | 120 | 152.4 | 50.9 | 76.4 | 325 | 169.7 | 159 | 72.9 | 60.48 | 101.2 | 104 | 219 | 88.99 | 299 | 140.13 | 219
Thickness of the steel Tube, t | mm | 1.48 | 1.68 | 2.95 | 2.79 | 3.8 | 4.2 | 2.82 | 3.15 | 1.6 | 1.77 | 2.95 | 4.2 | 3.11 | 2.84 | 1.6 | 4.2 | 3.09 | 1.6 | 4.2 | 3.12 | 2.84 | 4.5 | 2.96 | 4.2 | 2.89 | 2.96 | 1.6 | 1.77 | 1.6 | 3.07 | 2.95 | 7.85 | 2.86 | 3.8 | 2.79 | 2.88 | 2.83 | 2 | 3.9 | 2.76 | 9.89 | 3.05 | 3.9
Length of the Concrete Section, Li | mm | - | - | - | - | - | - | - | - | - | - | - | - | - | - | - | - | - | - | - | - | - | - | - | - | - | - | - | - | - | - | - | - | - | - | - | - | - | - | - | - | - | - | -
Width of the Concrete Section, Wi | mm | - | - | - | - | - | - | - | - | - | - | - | - | - | - | - | - | - | - | - | - | - | - | - | - | - | - | - | - | - | - | - | - | - | - | - | - | - | - | - | - | - | - | -
Diameter of the Concrete Section, Di | mm | 98.04 | 146.74 | 108.5 | 67.72 | 151.4 | 105.6 | 83.26 | 161.9 | 98.4 | 116.46 | 70.4 | 105.6 | 70.16 | 67.62 | 123.8 | 105.6 | 158.8 | 149.2 | 105.6 | 83.06 | 67.12 | 150 | 54.56 | 105.6 | 54.6 | 159.48 | 123.8 | 116.46 | 149.2 | 44.76 | 70.5 | 309.3 | 163.98 | 151.4 | 67.32 | 54.72 | 95.54 | 100 | 211.2 | 83.47 | 279.22 | 134.03 | 211.2
Area of Steel Tube, As | mm2 | 462.725 | 783.3441 | 1032.887394 | 618.0247 | 1852.790016 | 1448.780256 | 762.6096 | 1633.341402 | 502.656 | 657.4335 | 679.787262 | 1448.780256 | 715.8754 | 628.6543 | 630.330624 | 1448.780256 | 1571.554 | 758.005248 | 1448.780256 | 844.7184 | 624.1932 | 2184.1974 | 534.8863 | 1448.780256 | 521.9646 | 1510.552 | 630.330624 | 657.4335 | 758.005248 | 461.3066 | 680.714034 | 7821.413754 | 1499.053 | 1852.790016 | 614.5186 | 521.1537408 | 874.5809 | 640.8864 | 2635.456824 | 747.6845 | 8982.77 | 1313.484 | 2635.456824
Area of Concrete, Ac | mm2 | 7549.14 | 16911.73 | 9245.92515 | 3601.843 | 18002.91 | 8758.278144 | 5444.572 | 20586.6 | 7604.682624 | 10652.33 | 3892.568064 | 8758.278144 | 3866.073 | 3591.214 | 12037.39 | 8758.278144 | 19805.78 | 17483.51 | 8758.278144 | 5418.446 | 3538.301 | 17671.5 | 2337.974 | 8758.278144 | 2341.403064 | 19975.76 | 12037.39 | 10652.33 | 17483.51 | 1573.516 | 3903.63435 | 75136.46 | 21118.97 | 18002.91 | 3559.419 | 2351.706 | 7169.046 | 7854 | 35033.11 | 5472.071 | 61232.78 | 14108.96 | 35033.11
Compact section (L>Check) |  | Non-Compact | Non-Compact | Non-Compact | Non-Compact | Non-Compact | Non-Compact | Non-Compact | Non-Compact | Non-Compact | Non-Compact | Non-Compact | Non-Compact | Non-Compact | Non-Compact | Non-Compact | Non-Compact | Non-Compact | Non-Compact | Non-Compact | Non-Compact | Non-Compact | Non-Compact | Non-Compact | Non-Compact | Non-Compact | Non-Compact | Non-Compact | Non-Compact | Non-Compact | Non-Compact | Non-Compact | Non-Compact | Non-Compact | Non-Compact | Non-Compact | Non-Compact | Non-Compact | Non-Compact | Non-Compact | Non-Compact | Non-Compact | Non-Compact | Non-Compact
Compressive Resistance, NuAIS | kN | 408.6817 | 1261.793 | 1056.271 | 330.1957 | 1334.853 | 882.8283 | 969.5683 | 1071.597 | 305.3389 | 701.7579 | 492.6683 | 782.984 | 332.5154 | 379.1739 | 515.7761 | 776.9933 | 1205.27 | 709.7634 | 848.2156 | 598.5371 | 374.826 | 1466.798 | 349.1399 | 939.4068 | 100.1325 | 2031.542 | 177.2574 | 662.8982 | 543.6701 | 158.7854 | 310.6119 | 7327.029 | 1331.662 | 1319.802 | 327.2801 | 345.5715 | 497.5667 | 749.0296968 | 1894.548 | 891.6025 | 4235.415 | 1449.758 | 1835.973
Error Evaluation
Predicted Value for the best performing Model | kN | 659.7797255 | 1564.893348 | 1340.470137 | 390.8896307 | 1571.311154 | 1160.931016 | 790.6823265 | 1613.903791 | 416.6389906 | 862.7940744 | 689.9515316 | 1074.823678 | 626.0077508 | 410.929354 | 701.0012178 | 1075.458429 | 1524.963846 | 868.1957063 | 1112.628813 | 778.700483 | 403.9914435 | 1754.769512 | 651.2553167 | 1185.225937 | 474.5758446 | 2350.046902 | 638.5942916 | 818.3103919 | 861.9500256 | 485.6658799 | 561.4802573 | 11021.00627 | 1642.63605 | 1571.707521 | 382.7772655 | 620.4197752 | 724.4777532 | 849.0368455 | 2293.931478 | 825.2796088 | 5361.74956 | 1588.36864 | 2293.003076
Experimental Value | kN | 501.3 | 1698 | 1240.2 | 294 | 1597.6 | 1174 | 816 | 1522 | 426 | 823.2 | 694.4 | 990 | 595.1 | 339 | 748 | 956 | 1442.7 | 904 | 1074 | 750 | 487 | 1630.1 | 543.4 | 1317 | 462.6 | 2312.2 | 1288 | 806.7 | 816 | 235 | 489.3 | 10436.7 | 1607.4 | 1642.4 | 450 | 562.9 | 729 | 1133 | 2331 | 963.1 | 5378.7 | 1789.4 | 2218
Error | % | 24.0201 | 8.505797 | 7.480222 | 24.78695 | 1.673052 | 1.125733 | 3.202003 | 5.694502 | 2.246791 | 4.589053 | 0.6447509 | 7.891869 | 4.937279 | 17.50407 | 6.704522 | 11.10768 | 5.394478 | 4.123989 | 3.471851 | 3.68569 | 20.54711 | 7.104609 | 16.56114 | 11.11805 | 2.523484 | 1.610474 | 101.693 | 1.418825 | 5.330938 | 51.61282 | 12.85535 | 5.301751 | 2.145092 | 4.497814 | 17.56184 | 9.271106 | 0.6242078 | 33.44533 | 1.615939 | 16.69984 | 0.3161364 | 12.65647 | 3.270954
Capacity as per AISC 360-16 | kN | 408.6817 | 1261.793 | 1056.271 | 330.1957 | 1334.853 | 882.8283 | 969.5683 | 1071.597 | 305.3389 | 701.7579 | 492.6683 | 782.984 | 332.5154 | 379.1739 | 515.7761 | 776.9933 | 1205.27 | 709.7634 | 848.2156 | 598.5371 | 374.826 | 1466.798 | 349.1399 | 939.4068 | 100.1325 | 2031.542 | 177.2574 | 662.8982 | 543.6701 | 158.7854 | 310.6119 | 7327.029 | 1331.662 | 1319.802 | 327.2801 | 345.5715 | 497.5667 | 749.0296968 | 1894.548 | 891.6025 | 4235.415 | 1449.758 | 1835.973
Error | % | 18.47561 | 25.68944 | 14.83056 | 12.31148 | 16.44638 | 24.80167 | 18.81965 | 29.59283 | 28.3242 | 14.75244 | 29.05122 | 20.91071 | 44.12445 | 11.85071 | 31.0459771 | 18.72455 | 16.45731 | 21.48635 | 21.02275 | 20.19505 | 23.03368 | 10.01791 | 35.749 | 28.6707 | 78.35441 | 12.13815 | 86.23778 | 17.82593 | 33.3737634 | 32.43173 | 36.51913 | 29.79554 | 17.15427 | 19.64185 | 27.2711 | 38.60872 | 31.74668 | 33.8897 | 18.72379 | 7.423682 | 21.25578 | 18.98076 | 17.22394
[26 empty] | Forged |  | Forged

## EC4 -Rect
Capacity Calculation as per Eurocode 4
Design Parameters |  | 31 | 174 | 141 | 76 | 61 | 209 | 46 | 184 | 10 | 101 | 138 | 205 | 157 | 83 | 16 | 201 | 168 | 19 | 210 | 87 | 80 | 56 | 149 | 207 | 151 | 144 | 26 | 105 | 17 | 178 | 136 | 127 | 110 | 69 | 74 | 148 | 182 | 97 | 190 | 94 | 116 | 164 | 196
Yield Strength of Stainless Steel, Fy | MPa | 317 | 581 | 258 | 448 | 446.2 | 535 | 414.5 | 542 | 358 | 448 | 258 | 581 | 381 | 486 | 435 | 535 | 511 | 268 | 542 | 286.7 | 536 | 431.9 | 451 | 581 | 451 | 479 | 390.3 | 536 | 268 | 535 | 258 | 258 | 486 | 458 | 497 | 449 | 542 | 497 | 581 | 301.5 | 470 | 578 | 542
Characteristic Compressive Strenght Concrete, f'c | MPa | 68.1 | 43.8 | 29.43 | 61.9 | 41.92 | 64.9 | 35.2 | 43.8 | 21.5 | 61.9 | 29.43 | 64.9 | 80.9 | 46.6 | 34.9 | 52.4 | 37 | 34.9 | 64.9 | 47.76 | 46.6 | 35.44 | 42.6 | 64.9 | 114.6 | 80.9 | 75.4 | 46.6 | 21.5 | 38.9 | 29.43 | 22.74 | 83.5 | 30 | 83.5 | 114.6 | 43.8 | 46.6 | 52.4 | 41.7 | 40 | 35.168 | 52.4
Modulus of Elasticity of Steel, Eo | MPa | 201000 | 200000 | 200000 | 189000 | 202800 | 199420 | 197400 | 198640 | 195700 | 189000 | 200000 | 200000 | 200000 | 212000 | 202100 | 196040 | 199000 | 192600 | 198640 | 185000 | 208000 | 197900 | 210000 | 200000 | 210000 | 206000 | 182000 | 208000 | 192600 | 199420 | 200000 | 200000 | 212000 | 180000 | 194000 | 210000 | 198640 | 194000 | 200000 | 207500 | 198000 | 203000 | 198640
Geometric Parameters
Shape of the Column |  | Rectangular | Rectangular | Rectangular | Rectangular | Rectangular | Rectangular | Rectangular | Rectangular | Rectangular | Rectangular | Rectangular | Rectangular | Rectangular | Rectangular | Rectangular | Rectangular | Rectangular | Rectangular | Rectangular | Rectangular | Rectangular | Rectangular | Rectangular | Rectangular | Rectangular | Rectangular | Rectangular | Rectangular | Rectangular | Rectangular | Rectangular | Rectangular | Rectangular | Rectangular | Rectangular | Rectangular | Rectangular | Rectangular | Rectangular | Rectangular | Rectangular | Rectangular | Rectangular
Height of the Column, H | mm | 359 | 480 | 350 | 300 | 480 | 480 | 480 | 420 | 300 | 450 | 280 | 420 | 359.9 | 300 | 300 | 420 | 400 | 450 | 420 | 360 | 300 | 480 | 239.7 | 750 | 240 | 179.5 | 440 | 480 | 450 | 420 | 240 | 240 | 420 | 300 | 300 | 179.2 | 360 | 450 | 480 | 600 | 228.6 | 360 | 420
Length of the Rectangular Column, L | mm | 120 | 160 | 100 | 150 | 160 | 160 | 160 | 140 | 100 | 150.5 | 80 | 140 | 79.9 | 140 | 101 | 140 | 100 | 152 | 140 | 120 | 160 | 160 | 59.9 | 250 | 59.8 | 40.1 | 100.3 | 160.5 | 152 | 140 | 60 | 60 | 140.3 | 100 | 150 | 60.1 | 120 | 150.5 | 160 | 200.2 | 76.2 | 120 | 140
Width of the Rectangular Column, W | mm | 120 | 160 | 100 | 150 | 160 | 160 | 160 | 140 | 100 | 150.5 | 80 | 140 | 120 | 140 | 101 | 140 | 100 | 152 | 140 | 120 | 160 | 160 | 80.1 | 250 | 80.2 | 59.9 | 100.3 | 81.3 | 152 | 140 | 60 | 60 | 80 | 100 | 150 | 60.3 | 120 | 150.5 | 160 | 98.5 | 76.2 | 120 | 140
Diameter of the Circular Column, D | mm | - | - | - | - | - | - | - | - | - | - | - | - | - | - | - | - | - | - | - | - | - | - | - | - | - | - | - | - | - | - | - | - | - | - | - | - | - | - | - | - | - | - | -
Thickness of the steel Tube, t | mm | 4.98 | 3.84 | 1 | 3 | 2.88 | 5.92 | 3.9 | 7.8 | 2.85 | 2.78 | 1 | 3.84 | 2.805 | 3 | 5.05 | 11.9 | 3 | 2.85 | 7.8 | 1.77 | 3 | 4.8 | 3.709 | 3.84 | 3.717 | 3.792 | 2.76 | 2.92 | 2.85 | 5.92 | 1 | 1 | 3.1 | 5 | 6 | 2.829 | 7.8 | 5.834 | 3.84 | 3.96 | 1.5 | 5 | 7.8
Length of the Concrete Section, Li | mm | 110.04 | 152.32 | 98 | 144 | 154.24 | 148.16 | 152.2 | 124.4 | 94.3 | 144.94 | 78 | 132.32 | 74.29 | 134 | 90.9 | 116.2 | 94 | 146.3 | 124.4 | 116.46 | 154 | 150.4 | 52.482 | 242.32 | 52.366 | 32.516 | 94.78 | 154.66 | 146.3 | 128.16 | 58 | 58 | 134.1 | 90 | 138 | 54.442 | 104.4 | 138.832 | 152.32 | 192.28 | 73.2 | 110 | 124.4
Width of the Concrete Section, Wi | mm | 110.04 | 152.32 | 98 | 144 | 154.24 | 148.16 | 152.2 | 124.4 | 94.3 | 144.94 | 78 | 132.32 | 114.39 | 134 | 90.9 | 116.2 | 94 | 146.3 | 124.4 | 116.46 | 154 | 150.4 | 72.682 | 242.32 | 72.766 | 52.316 | 94.78 | 75.46 | 146.3 | 128.16 | 58 | 58 | 73.8 | 90 | 138 | 54.642 | 104.4 | 138.832 | 152.32 | 90.58 | 73.2 | 110 | 124.4
Diameter of the Concrete Section, Di | mm | - | - | - | - | - | - | - | - | - | - | - | - | - | - | - | - | - | - | - | - | - | - | - | - | - | - | - | - | - | - | - | - | - | - | - | - | - | - | - | - | - | - | -
Area of Steel Tube, As | mm2 | 2291.1984 | 2398.6176 | 396 | 1764 | 1810.0224 | 3648.6144 | 2435.16 | 4124.64 | 1107.51 | 1642.6464 | 316 | 2091.4176 | 1089.9669 | 1644 | 1938.19 | 6097.56 | 1164 | 1700.31 | 4124.64 | 837.0684 | 1884 | 2979.84 | 983.493276 | 3781.0176 | 985.495644 | 700.882944 | 1076.8416 | 1378.0064 | 1700.31 | 3175.0144 | 236 | 236 | 1327.42 | 1900 | 3456 | 649.210236 | 3500.64 | 3375.925776 | 2398.6176 | 2302.9776 | 448.2 | 2300 | 4124.64
Area of Concrete, Ac | mm2 | 12108.8016 | 23201.3824 | 9604 | 20736 | 23789.9776 | 21951.3856 | 23164.84 | 15475.36 | 8892.49 | 21007.6036 | 6084 | 17508.5824 | 8498.0331 | 17956 | 8262.81 | 13502.44 | 8836 | 21403.69 | 15475.36 | 13562.9316 | 23716 | 22620.16 | 3814.496724 | 58718.9824 | 3810.464356 | 1701.107056 | 8983.2484 | 11670.6436 | 21403.69 | 16424.9856 | 3364 | 3364 | 9896.58 | 8100 | 19044 | 2974.819764 | 10899.36 | 19274.32 | 23201.3824 | 17416.7224 | 5358.24 | 12100 | 15475.36
Moment of Inertia of Steel, Is | mm4 | 5061410.3 | 9754654.6 | 646932 | 6355692 | 7449747.1 | 14458055.9 | 9895849.0 | 12056102.7 | 1743635.1 | 5976201.3 | 328745.3 | 6467461.9 | 2239152.0 | 5145172 | 2982197.7 | 16820342.8 | 1827092 | 6306405.9 | 12056102.7 | 1950573.9 | 7742612 | 11974030.1 | 886101 | 38194258.8 | 889317.8 | 330208 | 1708888.2 | 1649368.1 | 6306405.9 | 9531654.0 | 136958.7 | 136958.7 | 1494372.6 | 2865833.3 | 11964672 | 357936.4 | 7380329.3 | 11794520.9 | 9754654.6 | 4035486.9 | 417000.798 | 5079166.7 | 12056102.7
Moment of Inertia of Concrete, Ic | mm4 | 12218589.7 | 44858678.8 | 7686401.3 | 35831808 | 47163586.2 | 40155277.5 | 44717484.4 | 19957230.6 | 6589698.2 | 36776617.4 | 3084588 | 25545871.5 | 9266448.0 | 26868161.3 | 5689502.4 | 15192990.5 | 6506241.3 | 38176495.5 | 19957230.6 | 15329426.1 | 46870721.3 | 42639303.2 | 1679228.3 | 287326574.5 | 1681332.7 | 387989 | 6724896.0 | 5537926.2 | 38176495.5 | 22481679.3 | 943041.3 | 943041.3 | 4491760.8 | 5467500 | 30222828 | 740171.9 | 9899670.7 | 30958297.9 | 44858678.8 | 11908301.4 | 2392561.3 | 12200833.3 | 19957230.6
λp |  | 95.11041 | 51.63511 | 116.2791 | 63.28125 | 68.17571 | 55.91215 | 71.43546 | 54.97417 | 81.99721 | 63.28125 | 116.2791 | 51.63511 | 78.74016 | 65.4321 | 69.68966 | 54.96449 | 58.41487 | 107.7985 | 54.97417 | 96.79107 | 58.20896 | 68.73119 | 69.84479 | 51.63511 | 69.84479 | 64.50939 | 69.9462 | 58.20896 | 107.7985 | 55.91215 | 116.2791 | 116.2791 | 65.4321 | 58.95197 | 58.55131 | 70.1559 | 54.97417 | 58.55131 | 51.63511 | 103.2338 | 63.19149 | 52.68166 | 54.97417
λey |  | 125 | 125 | 125 | 125 | 125 | 125 | 125 | 125 | 125 | 125 | 125 | 125 | 125 | 125 | 125 | 125 | 125 | 125 | 125 | 125 | 125 | 125 | 125 | 125 | 125 | 125 | 125 | 125 | 125 | 125 | 125 | 125 | 125 | 125 | 125 | 125 | 125 | 125 | 125 | 125 | 125 | 125 | 125
De |  | 1.146413 | 1.555903 | 1.036822 | 1.405457 | 1.354067 | 1.495209 | 1.322812 | 1.507911 | 1.234683 | 1.405457 | 1.036822 | 1.555903 | 1.25996 | 1.382164 | 1.339278 | 1.508044 | 1.462828 | 1.076834 | 1.507911 | 1.136416 | 1.465413 | 1.348584 | 1.33779 | 1.555903 | 1.33779 | 1.392014 | 1.33682 | 1.465413 | 1.076834 | 1.495209 | 1.036822 | 1.036822 | 1.382164 | 1.456149 | 1.461123 | 1.334821 | 1.507911 | 1.461123 | 1.555903 | 1.100383 | 1.406455 | 1.540371 | 1.507911
KF |  | 1 | 1 | 1 | 1 | 1 | 1 | 1 | 1 | 1 | 1 | 1 | 1 | 1 | 1 | 1 | 1 | 1 | 1 | 1 | 1 | 1 | 1 | 1 | 1 | 1 | 1 | 1 | 1 | 1 | 1 | 1 | 1 | 1 | 1 | 1 | 1 | 1 | 1 | 1 | 1 | 1 | 1 | 1
EIeff | mm4 | 1491249787562.1 | 3346275240040.3 | 325368336989.9 | 2526213665223.3 | 2946018270458.1 | 4403642921085.8 | 3200383450533.2 | 3015600634577.3 | 484838711293.9 | 2489427073672.0 | 144397514079.1 | 2260747251523.3 | 839559120766.1 | 1952819134633.2 | 760675871589.3 | 3814360290014.4 | 549598136678.7 | 2274615635863.3 | 3150473891465.3 | 858771972872.9 | 3114271513146.8 | 3562700037359.6 | 237593691233.1 | 18518027737366.3 | 271351577356.0 | 84424643952.4 | 585471369122.3 | 520748333780.1 | 2046594267655.1 | 2559826709498.5 | 51436674412.2 | 48527782781.7 | 509718304678.3 | 656599634908.5 | 3619150859421.3 | 112407762043.0 | 1773961206940.3 | 3281408362585.0 | 3477125747411.9 | 1198786466221.7 | 153686024347.2 | 1371135247549.8 | 3073814871385.6
Ncr | N | 114082963.4 | 143198504.2 | 26187768.6 | 276749513.9 | 126070146.4 | 188446865.2 | 136955298.0 | 168552245.0 | 53114619.5 | 121208667.5 | 18159460.8 | 126360904.8 | 63906772.8 | 213933506.0 | 83332886.9 | 213197657.1 | 33867611.2 | 110749631.2 | 176090773.1 | 65332933.2 | 341171904.6 | 152460057.7 | 40771635.5 | 324587282.3 | 46448229.4 | 25834474.3 | 29816702.0 | 22284593.2 | 99647411.6 | 143077479.7 | 8804601.3 | 8306675.8 | 28489901.3 | 71931219.6 | 396481997.9 | 34512751.7 | 134957931.5 | 159769747.6 | 148798042.6 | 32832097.3 | 28996208.9 | 104312076.3 | 171806038.0
ƛ |  | 0.5 | 0.5 | 0.5 | 0.5 | 0.5 | 0.5 | 0.5 | 0.5 | 0.5 | 0.5 | 0.5 | 0.5 | 0.5 | 0.5 | 0.5 | 0.5 | 0.5 | 0.5 | 0.5 | 0.5 | 0.5 | 0.5 | 0.5 | 0.5 | 0.5 | 0.5 | 0.5 | 0.5 | 0.5 | 0.5 | 0.5 | 0.5 | 0.5 | 0.5 | 0.5 | 0.5 | 0.5 | 0.5 | 0.5 | 0.5 | 0.5 | 0.5 | 0.5
ηs |  | 1 | 1 | 1 | 1 | 1 | 1 | 1 | 1 | 1 | 1 | 1 | 1 | 1 | 1 | 1 | 1 | 1 | 1 | 1 | 1 | 1 | 1 | 1 | 1 | 1 | 1 | 1 | 1 | 1 | 1 | 1 | 1 | 1 | 1 | 1 | 1 | 1 | 1 | 1 | 1 | 1 | 1 | 1
ηc |  | 0 | 0 | 0 | 0 | 0 | 0 | 0 | 0 | 0 | 0 | 0 | 0 | 0 | 0 | 0 | 0 | 0 | 0 | 0 | 0 | 0 | 0 | 0 | 0 | 0 | 0 | 0 | 0 | 0 | 0 | 0 | 0 | 0 | 0 | 0 | 0 | 0 | 0 | 0 | 0 | 0 | 0 | 0
Compressive Resistance | kN | 1550.919 | 2409.817 | 384.81372 | 2073.8304 | 1804.908 | 3376.654 | 1824.776188 | 2913.375648 | 587.677115 | 2036.276 | 260.58012 | 2351.421 | 1102.768 | 1635.7336 | 1131.484719 | 3969.722456 | 921.736 | 1202.671861 | 3239.905744 | 887.7531 | 2114.9896 | 2088.651 | 606.053 | 6007.633 | 881.1378 | 473.3425 | 1097.628 | 1282.463 | 915.862415 | 2337.565 | 159.89052 | 137.38536 | 1471.49055 | 1113.2 | 3307.806 | 632.4097 | 2374.738848 | 2576.019 | 2609.349 | 1420.625 | 424.9836 | 1754.9328 | 3046.463744
Error Evaluation
Predicted Value for the best performing Model | kN | 1671.8036 | 2216.4685 | 252.4116 | 1728.6447 | 1678.2468 | 2992.1057 | 1890.6 | 3158.4673 | 696.0206 | 1781.6558 | 194.54749 | 1992.1975 | 1368.7324 | 1086.5936 | 1415.8552 | 4781.832 | 836.0936 | 1187.5067 | 3340.4653 | 930.1457 | 972.5052 | 2132.352 | 810.49567 | 3152.2979 | 983.9156 | 515.5263 | 1039.4655 | 1078.0518 | 1060.6224 | 2376.3157 | 128.20294 | 121.29179 | 1200.008 | 1397.6685 | 3027.2869 | 639.7679 | 2837.0361 | 2724.1162 | 2697.3694 | 1383.0791 | 359.10974 | 1908.4484 | 3326.6562
Experimental Value | kN | 1566 | 2195 | 252 | 1620 | 1765.1 | 3181 | 2039.6 | 3061 | 716 | 1620 | 203 | 1787 | 1255.2 | 1049 | 1461 | 5323 | 1038.9 | 1074 | 3337 | 871.5 | 882 | 2151.5 | 712.6 | 4484 | 999.6 | 531.8 | 1090.5 | 881.5 | 1035 | 2151 | 117 | 126 | 1258.8 | 1410 | 3020 | 712.2 | 2611 | 2768.1 | 2446 | 1350.2 | 413 | 2275 | 3339
Error | % | 6.32871 | 0.9685903 | 0.163067 | 6.284964 | 5.175234 | 6.313089 | 7.881096 | 3.085905 | 2.870518 | 9.073346 | 4.344703 | 10.30006 | 8.294711 | 3.459766 | 3.188518 | 11.31717 | 24.25642 | 9.558405 | 0.103737 | 6.305001 | 9.306398 | 0.8979756 | 12.07849 | 42.24544 | 1.59408 | 3.156716 | 4.909687 | 18.23213 | 2.415789 | 9.481724 | 8.738442 | 3.881722 | 4.899301 | 0.8822908 | 0.2407073 | 11.32162 | 7.967333 | 1.614608 | 9.319057 | 2.377239 | 15.00663 | 19.20679 | 0.3710573
Capacity as per CSA S16-24 | kN | 1550.919 | 2409.817 | 384.81372 | 2073.8304 | 1804.908 | 3376.654 | 1824.776188 | 2913.375648 | 587.677115 | 2036.276 | 260.58012 | 2351.421 | 1102.768 | 1635.7336 | 1131.484719 | 3969.722456 | 921.736 | 1202.671861 | 3239.905744 | 887.7531 | 2114.9896 | 2088.651 | 606.053 | 6007.633 | 881.1378 | 473.3425 | 1097.628 | 1282.463 | 915.862415 | 2337.565 | 159.89052 | 137.38536 | 1471.49055 | 1113.2 | 3307.806 | 632.4097 | 2374.738848 | 2576.019 | 2609.349 | 1420.625 | 424.9836 | 1754.9328 | 3046.463744
Error | % | 0.9630088 | 9.786669 | 52.70386 | 28.01422 | 2.255275 | 6.150696 | 10.53264 | 4.822749 | 17.92219 | 25.69606 | 28.36459 | 31.58481 | 12.14402 | 55.93266 | 22.55409 | 25.42321 | 11.2777 | 11.98062 | 2.909627 | 1.86496 | 139.7947 | 2.921154 | 14.95186 | 33.97933 | 11.85097 | 10.99239 | 0.653664 | 45.48649 | 11.51088 | 8.673391 | 36.65856 | 9.036 | 16.89629 | 21.04965 | 9.53 | 11.20335 | 9.048684 | 6.939106 | 6.67822 | 5.215899 | 2.901598 | 22.8601 | 8.761194

## EC4 - Circular
Capacity Calculation as per Eurocode 4
Design Parameters |  | 31 | 174 | 141 | 76 | 61 | 209 | 46 | 184 | 10 | 101 | 138 | 205 | 157 | 83 | 16 | 201 | 168 | 19 | 210 | 87 | 80 | 56 | 149 | 207 | 151 | 144 | 26 | 105 | 17 | 178 | 136 | 127 | 110 | 69 | 74 | 148 | 182 | 97 | 190 | 94 | 116 | 164 | 196
Yield Strength of Stainless Steel, Fy | MPa | 320.6 | 493 | 293 | 258 | 400.7 | 346.1 | 292 | 280.1 | 320 | 286.7 | 258 | 346.1 | 288 | 258 | 274 | 346.1 | 300 | 279 | 346.1 | 321 | 258 | 401 | 333 | 346.1 | 333 | 267 | 274 | 286.7 | 279 | 228.2 | 258 | 544 | 339.6 | 400.7 | 258 | 333 | 324.4 | 412 | 269.3 | 322 | 242 | 318 | 269.3
Characteristic Compressive Strenght Concrete, f'c | MPa | 36.3 | 54.5 | 85.8 | 49.9 | 34.64 | 45.84 | 144.4 | 31.4 | 20 | 50.72 | 85.8 | 33.84 | 34.4 | 63.6 | 30 | 33.12 | 39 | 30 | 41.68 | 63.6 | 63.6 | 35.2 | 77 | 52.64 | 34.4 | 85.8 | 62.4 | 46.88 | 20 | 35.8 | 36.4 | 43.04 | 41 | 33.76 | 49.9 | 77 | 31.4 | 65 | 35.6 | 125.2 | 35.44 | 77 | 33.84
Modulus of Elasticity of Steel, Eo | MPa | 184200 | 215000 | 195000 | 202000 | 184433 | 199500 | 202000 | 195000 | 195000 | 185000 | 202000 | 199500 | 202000 | 202000 | 195000 | 199500 | 198100 | 195000 | 199500 | 201000 | 202000 | 177000 | 188700 | 199500 | 188700 | 201000 | 195000 | 185000 | 195000 | 195000 | 202000 | 192330 | 196300 | 184433 | 202000 | 188700 | 195000 | 191900 | 203500 | 201000 | 198350 | 195300 | 203500
Geometric Parameters
Shape of the Column |  | Circular | Circular | Circular | Circular | Circular | Circular | Circular | Circular | Circular | Circular | Circular | Circular | Circular | Circular | Circular | Circular | Circular | Circular | Circular | Circular | Circular | Circular | Circular | Circular | Circular | Circular | Circular | Circular | Circular | Circular | Circular | Circular | Circular | Circular | Circular | Circular | Circular | Circular | Circular | Circular | Circular | Circular | Circular
Height of the Column, H | mm | 440 | 444.8 | 343.2 | 216 | 480 | 350 | 270 | 400 | 300 | 360 | 228.9 | 350 | 190 | 217 | 400 | 350 | 412 | 450 | 350 | 266 | 216 | 480 | 151 | 350 | 151 | 496.2 | 375 | 360 | 450 | 150 | 229.2 | 975.2 | 510 | 480 | 216 | 151 | 400 | 300 | 620 | 536 | 899.2 | 348 | 620
Length of the Rectangular Column, L | mm | - | - | - | - | - | - | - | - | - | - | - | - | - | - | - | - | - | - | - | - | - | - | - | - | - | - | - | - | - | - | - | - | - | - | - | - | - | - | - | - | - | - | -
Width of the Rectangular Column, W | mm | - | - | - | - | - | - | - | - | - | - | - | - | - | - | - | - | - | - | - | - | - | - | - | - | - | - | - | - | - | - | - | - | - | - | - | - | - | - | - | - | - | - | -
Diameter of the Circular Column, D | mm | 101 | 150.1 | 114.4 | 73.3 | 159 | 114 | 88.9 | 168.2 | 101.6 | 120 | 76.3 | 114 | 76.38 | 73.3 | 127 | 114 | 164.98 | 152.4 | 114 | 89.3 | 72.8 | 159 | 60.48 | 114 | 60.38 | 165.4 | 127 | 120 | 152.4 | 50.9 | 76.4 | 325 | 169.7 | 159 | 72.9 | 60.48 | 101.2 | 104 | 219 | 88.99 | 299 | 140.13 | 219
Thickness of the steel Tube, t | mm | 1.48 | 1.68 | 2.95 | 2.79 | 3.8 | 4.2 | 2.82 | 3.15 | 1.6 | 1.77 | 2.95 | 4.2 | 3.11 | 2.84 | 1.6 | 4.2 | 3.09 | 1.6 | 4.2 | 3.12 | 2.84 | 4.5 | 2.96 | 4.2 | 2.89 | 2.96 | 1.6 | 1.77 | 1.6 | 3.07 | 2.95 | 7.85 | 2.86 | 3.8 | 2.79 | 2.88 | 2.83 | 2 | 3.9 | 2.76 | 9.89 | 3.05 | 3.9
Length of the Concrete Section, Li | mm | - | - | - | - | - | - | - | - | - | - | - | - | - | - | - | - | - | - | - | - | - | - | - | - | - | - | - | - | - | - | - | - | - | - | - | - | - | - | - | - | - | - | -
Width of the Concrete Section, Wi | mm | - | - | - | - | - | - | - | - | - | - | - | - | - | - | - | - | - | - | - | - | - | - | - | - | - | - | - | - | - | - | - | - | - | - | - | - | - | - | - | - | - | - | -
Diameter of the Concrete Section, Di | mm | 98.04 | 146.74 | 108.5 | 67.72 | 151.4 | 105.6 | 83.26 | 161.9 | 98.4 | 116.46 | 70.4 | 105.6 | 70.16 | 67.62 | 123.8 | 105.6 | 158.8 | 149.2 | 105.6 | 83.06 | 67.12 | 150 | 54.56 | 105.6 | 54.6 | 159.48 | 123.8 | 116.46 | 149.2 | 44.76 | 70.5 | 309.3 | 163.98 | 151.4 | 67.32 | 54.72 | 95.54 | 100 | 211.2 | 83.47 | 279.22 | 134.03 | 211.2
Area of Steel Tube, As | mm2 | 462.725 | 783.3441 | 1032.887394 | 618.0247 | 1852.790016 | 1448.780256 | 762.6096 | 1633.341402 | 502.656 | 657.4335 | 679.787262 | 1448.780256 | 715.8754 | 628.6543 | 630.330624 | 1448.780256 | 1571.554 | 758.005248 | 1448.780256 | 844.7184 | 624.1932 | 2184.1974 | 534.8863 | 1448.780256 | 521.9646 | 1510.552 | 630.330624 | 657.4335 | 758.005248 | 461.3066 | 680.714034 | 7821.413754 | 1499.053 | 1852.790016 | 614.5186 | 521.1537408 | 874.5809 | 640.8864 | 2635.456824 | 747.6845 | 8982.77 | 1313.484 | 2635.456824
Area of Concrete, Ac | mm2 | 7549.14 | 16911.73 | 9245.92515 | 3601.843 | 18002.91 | 8758.278144 | 5444.572 | 20586.6 | 7604.682624 | 10652.33 | 3892.568064 | 8758.278144 | 3866.073 | 3591.214 | 12037.39 | 8758.278144 | 19805.78 | 17483.51 | 8758.278144 | 5418.446 | 3538.301 | 17671.5 | 2337.974 | 8758.278144 | 2341.403064 | 19975.76 | 12037.39 | 10652.33 | 17483.51 | 1573.516 | 3903.63435 | 75136.46 | 21118.97 | 18002.91 | 3559.419 | 2351.706 | 7169.046 | 7854 | 35033.11 | 5472.071 | 61232.78 | 14108.96 | 35033.11
Moment of Inertia of Steel, Is | mm4 | 572701.8 | 2156164.4 | 1604006.3 | 384481.5 | 5579029.9 | 2185400.1 | 706742.8 | 5561026.4 | 628160.768 | 1148400.4 | 457682.1 | 2185400.1 | 481016.9 | 390562.8 | 1238576.8 | 2185400.1 | 5147737.6 | 2153835.6 | 2185400.1 | 784842.6 | 382316 | 6519374.0 | 221685.1 | 2185400.1 | 216078 | 4981435.3 | 1238576.8 | 1148400.4 | 2153835.6 | 132392.9 | 459554.6 | 98348887.7 | 5214754.1 | 5579029.9 | 377981.9 | 216562.9 | 1058213.8 | 833368.56 | 15239413.2 | 695294.2 | 93914622.1 | 3085153.2 | 15239413.2
Moment of Inertia of Concrete, Ic | mm4 | 4532761.7 | 22748026.9 | 6799369.2 | 1031852.1 | 25778234.8 | 6101060.7 | 2357736.7 | 33708317.0 | 4599705.9 | 9025199.6 | 1205147.8 | 6101060.7 | 1188797.8 | 1025770.8 | 11524769.6 | 6101060.7 | 31199789.7 | 24312239.6 | 6101060.7 | 2335164.0 | 995766.4 | 24837890.6 | 434757.5 | 6101060.7 | 436033.9 | 31737636.5 | 11524769.6 | 9025199.6 | 24312239.6 | 196929.1 | 1212009.8 | 449023793.0 | 35474248.4 | 25778234.8 | 1007688.0 | 439879.8 | 4087809.2 | 4906250 | 97616971.4 | 2381613.7 | 298219312.8 | 15832800.7 | 97616971.4
λp |  | 86.18216 | 65.41582 | 99.82935 | 117.4419 | 69.04155 | 86.46345 | 103.7671 | 104.427 | 91.40625 | 96.79107 | 117.4419 | 86.46345 | 105.2083 | 117.4419 | 106.7518 | 86.46345 | 99.05 | 104.8387 | 86.46345 | 93.92523 | 117.4419 | 66.20948 | 85 | 86.46345 | 85 | 112.9213 | 106.7518 | 96.79107 | 104.8387 | 128.177 | 117.4419 | 53.03217 | 86.70495 | 69.04155 | 117.4419 | 85 | 90.16646 | 69.8665 | 113.3494 | 93.63354 | 122.9442 | 92.12264 | 113.3494
λey |  | 125 | 125 | 125 | 125 | 125 | 125 | 125 | 125 | 125 | 125 | 125 | 125 | 125 | 125 | 125 | 125 | 125 | 125 | 125 | 125 | 125 | 125 | 125 | 125 | 125 | 125 | 125 | 125 | 125 | 125 | 125 | 125 | 125 | 125 | 125 | 125 | 125 | 125 | 125 | 125 | 125 | 125 | 125
De |  | 1.204332 | 1.382336 | 1.118989 | 1.031677 | 1.34555 | 1.202372 | 1.097552 | 1.094079 | 1.169411 | 1.136416 | 1.031677 | 1.202372 | 1.090009 | 1.031677 | 1.0821 | 1.202372 | 1.123383 | 1.091928 | 1.202372 | 1.153623 | 1.031677 | 1.374026 | 1.212678 | 1.202372 | 1.212678 | 1.052124 | 1.0821 | 1.136416 | 1.091928 | 0.9875291 | 1.031677 | 1.535272 | 1.200696 | 1.34555 | 1.031677 | 1.212678 | 1.177423 | 1.337582 | 1.050136 | 1.155418 | 1.008326 | 1.164855 | 1.050136
KF |  | 1 | 1 | 1 | 1 | 1 | 1 | 1 | 1 | 1 | 1 | 1 | 1 | 1 | 1 | 1 | 1 | 1 | 1 | 1 | 1 | 1 | 1 | 1 | 1 | 1 | 1 | 1 | 1 | 1 | 1 | 1 | 1 | 1 | 1 | 1 | 1 | 1 | 1 | 1 | 1 | 1 | 1 | 1
EIeff | mm4 | 233847037186.5 | 1252871230694.4 | 608793778412.8 | 111923547003.3 | 1742040038032.5 | 630132000723.8 | 275922955898.1 | 1972168697431.7 | 219172748196.7 | 514549596302.8 | 144918251753.6 | 602795892784.3 | 129936071646.6 | 117341957264.3 | 538204166359.2 | 601011792518.8 | 1935527151198.2 | 1045866962387.4 | 621113161668.9 | 245280717610.1 | 114551466917.0 | 1846531455312.0 | 59762399635.4 | 644034164312.3 | 52793718157.5 | 2382975901453.1 | 669402892826.4 | 502888749867.7 | 931017858102.2 | 31354570507.8 | 127198053657.9 | 32760772586139.8 | 2091242531039.2 | 1732924136145.2 | 109808355610.2 | 59007081329.0 | 314011418603.2 | 345834051428.7 | 5838683134334.3 | 265002290145.3 | 26972084114544.4 | 1255512049768.7 | 5770157844098.3
Ncr | N | 11909288.5 | 62436158.7 | 50960648.2 | 23652293.5 | 74547821.0 | 50717138.6 | 37318106.7 | 121529965.6 | 24010618.1 | 39145472.2 | 27270355.3 | 48516950.1 | 35488024.7 | 24569321.1 | 33165486.2 | 48373354.0 | 112425319.9 | 50922616.8 | 49991243.5 | 34179006.2 | 24207639.8 | 79019364.3 | 25842434.8 | 51836075.5 | 22829040.1 | 95425715.9 | 46933651.6 | 38258348.1 | 45330684.8 | 13739712.2 | 23873194.5 | 339645641.6 | 79272644.6 | 74157720.5 | 23205299.7 | 25515820.3 | 19350168.6 | 37886504.6 | 149758273.2 | 9094510.8 | 328897979.2 | 102216661.8 | 148000645.9
ƛ |  | 0.5 | 0.5 | 0.5 | 0.5 | 0.5 | 0.5 | 0.5 | 0.5 | 0.5 | 0.5 | 0.5 | 0.5 | 0.5 | 0.5 | 0.5 | 0.5 | 0.5 | 0.5 | 0.5 | 0.5 | 0.5 | 0.5 | 0.5 | 0.5 | 0.5 | 0.5 | 0.5 | 0.5 | 0.5 | 0.5 | 0.5 | 0.5 | 0.5 | 0.5 | 0.5 | 0.5 | 0.5 | 0.5 | 0.5 | 0.5 | 0.5 | 0.5 | 0.5
ηs |  | 1 | 1 | 1 | 1 | 1 | 1 | 1 | 1 | 1 | 1 | 1 | 1 | 1 | 1 | 1 | 1 | 1 | 1 | 1 | 1 | 1 | 1 | 1 | 1 | 1 | 1 | 1 | 1 | 1 | 1 | 1 | 1 | 1 | 1 | 1 | 1 | 1 | 1 | 1 | 1 | 1 | 1 | 1
ηc |  | 0 | 0 | 0 | 0 | 0 | 0 | 0 | 0 | 0 | 0 | 0 | 0 | 0 | 0 | 0 | 0 | 0 | 0 | 0 | 0 | 0 | 0 | 0 | 0 | 0 | 0 | 0 | 0 | 0 | 0 | 0 | 0 | 0 | 0 | 0 | 0 | 0 | 0 | 0 | 0 | 0 | 0 | 0
Compressive Resistance | kN | 422.3834 | 1307.878 | 1095.936 | 339.1823 | 1366.034 | 902.9023 | 1008.878 | 1103.918 | 312.9436 | 728.7722 | 509.3675 | 797.803 | 339.165 | 390.594 | 533.8322 | 791.497 | 1243.892 | 735.9887 | 866.4679 | 615.7678 | 386.0778 | 1497.9 | 358.1411 | 962.4586 | 68.67679 | 2117.238 | 212.484 | 687.8673 | 561.1536 | 161.602 | 317.7165 | 7488.722 | 1374.956 | 1350.191 | 336.1608 | 354.6256 | 508.8221 | 774.5551968 | 1956.907 | 925.8577 | 4343.92 | 1504.078 | 1895.249
Error Evaluation
Predicted Value for the best performing Model | kN | 659.7797255 | 1564.893348 | 1340.470137 | 390.8896307 | 1571.311154 | 1160.931016 | 790.6823265 | 1613.903791 | 416.6389906 | 862.7940744 | 689.9515316 | 1074.823678 | 626.0077508 | 410.929354 | 701.0012178 | 1075.458429 | 1524.963846 | 868.1957063 | 1112.628813 | 778.700483 | 403.9914435 | 1754.769512 | 651.2553167 | 1185.225937 | 474.5758446 | 2350.046902 | 638.5942916 | 818.3103919 | 861.9500256 | 485.6658799 | 561.4802573 | 11021.00627 | 1642.63605 | 1571.707521 | 382.7772655 | 620.4197752 | 724.4777532 | 849.0368455 | 2293.931478 | 825.2796088 | 5361.74956 | 1588.36864 | 2293.003076
Experimental Value | kN | 501.3 | 1698 | 1240.2 | 294 | 1597.6 | 1174 | 816 | 1522 | 426 | 823.2 | 694.4 | 990 | 595.1 | 339 | 748 | 956 | 1442.7 | 904 | 1074 | 750 | 487 | 1630.1 | 543.4 | 1317 | 462.6 | 2312.2 | 1288 | 806.7 | 816 | 235 | 489.3 | 10436.7 | 1607.4 | 1642.4 | 450 | 562.9 | 729 | 1133 | 2331 | 963.1 | 5378.7 | 1789.4 | 2218
Error | % | 24.0201 | 8.505797 | 7.480222 | 24.78695 | 1.673052 | 1.125733 | 3.202003 | 5.694502 | 2.246791 | 4.589053 | 0.6447509 | 7.891869 | 4.937279 | 17.50407 | 6.704522 | 11.10768 | 5.394478 | 4.123989 | 3.471851 | 3.68569 | 20.54711 | 7.104609 | 16.56114 | 11.11805 | 2.523484 | 1.610474 | 101.693 | 1.418825 | 5.330938 | 51.61282 | 12.85535 | 5.301751 | 2.145092 | 4.497814 | 17.56184 | 9.271106 | 0.6242078 | 33.44533 | 1.615939 | 16.69984 | 0.3161364 | 12.65647 | 3.270954
Capacity as per Eurocode 4 | kN | 422.3834 | 1307.878 | 1095.936 | 339.1823 | 1366.034 | 902.9023 | 1008.878 | 1103.918 | 312.9436 | 728.7722 | 509.3675 | 797.803 | 339.165 | 390.594 | 533.8322 | 791.497 | 1243.892 | 735.9887 | 866.4679 | 615.7678 | 386.0778 | 1497.9 | 358.1411 | 962.4586 | 68.67679 | 2117.238 | 212.484 | 687.8673 | 561.1536 | 161.602 | 317.7165 | 7488.722 | 1374.956 | 1350.191 | 336.1608 | 354.6256 | 508.8221 | 774.5551968 | 1956.907 | 925.8577 | 4343.92 | 1504.078 | 1895.249
Error | % | 15.74238 | 22.9754 | 11.63229 | 15.36814 | 14.49464 | 23.0918 | 23.63703 | 27.46924 | 26.53907 | 11.47082 | 26.64639 | 19.41384 | 43.00705 | 15.21946 | 28.6320628 | 17.20742 | 13.7803 | 18.58532 | 19.32329 | 17.89763 | 20.72325 | 8.109935 | 34.09254 | 26.92038 | 85.15417 | 8.431898 | 83.5028 | 14.73072 | 31.2311768 | 31.23318 | 35.06713 | 28.24626 | 14.46086 | 17.79158 | 25.2976 | 37.00025 | 30.20273 | 31.63679 | 16.04859 | 3.866921 | 19.23848 | 15.94514 | 14.55144
[26 empty] | Forged |  | Forged

## Sheet3
Mean Error (%)
Capacity Precition | Rectangular |  |  | Circular
| Min | Max | Mean | Min | Max | Mean
Best ML Model | 0.103737 | 42.24544 | 7.428331 | 0.3161364 | 101.693 | 11.36215
CSA | 1.248317 | 197.75 | 30.61941 | 1.77301 | 86.64164 | 16.42752
AISC | 0.3068087 | 133.5296 | 17.96596 | 7.423682 | 86.23778 | 25.9298
Eurocode 4 | 0.653664 | 139.7947 | 18.84831 | 3.866921 | 85.15417 | 24.31668