## R_CFST
Appendix A
Database for Rectangular CCFST Columns
ID | N | B (mm) | H (mm) | t (mm) | L (mm) | L/B | Eo (MPa) | f0.2 (MPa) | fu (MPa) | n | fc type | f'c,cyl | N Test (kN)
S20-50x2A | 1 | 51 | 51 | 1.81 | 150 | 2.941176471 | 205100 | 353 | 680.933929 | 10.4 | Cyl | 21.5 | 234 | Paper - 1
S20-50x2B | 2 | 51 | 51 | 1.81 | 150 | 2.941176471 | 205100 | 353 | 680.933929 | 10.4 | Cyl | 21.5 | 243
S30-50x2A | 3 | 51 | 51 | 1.81 | 150 | 2.941176471 | 205100 | 353 | 680.933929 | 10.4 | Cyl | 34.9 | 268
S30-50x2B | 4 | 51 | 51 | 1.81 | 150 | 2.941176471 | 205100 | 353 | 680.933929 | 10.4 | Cyl | 34.9 | 274
S20-50x3A | 5 | 51 | 51 | 2.85 | 150 | 2.941176471 | 207900 | 440 | 743.8282648 | 8.2 | Cyl | 21.5 | 358
S20-50x3B | 6 | 51 | 51 | 2.85 | 150 | 2.941176471 | 207900 | 440 | 743.8282648 | 8.2 | Cyl | 21.5 | 364
S30-50x3A | 7 | 51 | 51 | 2.85 | 150 | 2.941176471 | 207900 | 440 | 743.8282648 | 8.2 | Cyl | 34.9 | 394
S30-50x3B | 8 | 51 | 51 | 2.85 | 150 | 2.941176471 | 207900 | 440 | 743.8282648 | 8.2 | Cyl | 34.9 | 393
S20-100x3A | 9 | 100 | 100 | 2.85 | 300 | 3 | 195700 | 358 | 664.9008257 | 8.3 | Cyl | 21.5 | 705
S20-100x3B | 10 | 100 | 100 | 2.85 | 300 | 3 | 195700 | 358 | 664.9008257 | 8.3 | Cyl | 21.5 | 716
S30-100x3A | 11 | 100 | 100 | 2.85 | 300 | 3 | 195700 | 358 | 664.9008257 | 8.3 | Cyl | 34.9 | 765
S30-100x3B | 12 | 100 | 100 | 2.85 | 300 | 3 | 195700 | 358 | 664.9008257 | 8.3 | Cyl | 34.9 | 742
S20-100x5A | 13 | 101 | 101 | 5.05 | 300 | 2.97029703 | 202100 | 435 | 727.1888829 | 7 | Cyl | 21.5 | 1352
S20-100x5B | 14 | 101 | 101 | 5.05 | 300 | 2.97029703 | 202100 | 435 | 727.1888829 | 7 | Cyl | 21.5 | 1348
S30-100x5A | 15 | 101 | 101 | 5.05 | 300 | 2.97029703 | 202100 | 435 | 727.1888829 | 7 | Cyl | 34.9 | 1434
S30-100x5B | 16 | 101 | 101 | 5.05 | 300 | 2.97029703 | 202100 | 435 | 727.1888829 | 7 | Cyl | 34.9 | 1461
S20-150x3A | 17 | 152 | 152 | 2.85 | 450 | 2.960526316 | 192600 | 268 | 585.8887628 | 6.8 | Cyl | 21.5 | 1035
S20-150x3B | 18 | 152 | 152 | 2.85 | 450 | 2.960526316 | 192600 | 268 | 585.8887628 | 6.8 | Cyl | 21.5 | 1062
S30-150x3A | 19 | 152 | 152 | 2.85 | 450 | 2.960526316 | 192600 | 268 | 585.8887628 | 6.8 | Cyl | 34.9 | 1074
S30-150x3B | 20 | 152 | 152 | 2.85 | 450 | 2.960526316 | 192600 | 268 | 585.8887628 | 6.8 | Cyl | 34.9 | 1209
S20-150x5A | 21 | 150 | 150 | 4.8 | 450 | 3 | 192200 | 340 | 644.8391553 | 5.6 | Cyl | 21.5 | 1804
S20-150x5B | 22 | 150 | 150 | 4.8 | 450 | 3 | 192200 | 340 | 644.8391553 | 5.6 | Cyl | 21.5 | 1798
S30-150x5A | 23 | 150 | 150 | 4.8 | 450 | 3 | 192200 | 340 | 644.8391553 | 5.6 | Cyl | 34.9 | 1947
S30-150x5B | 24 | 150 | 150 | 4.8 | 450 | 3 | 192200 | 340 | 644.8391553 | 5.6 | Cyl | 34.9 | 1976
S1-1a | 25 | 100.3 | 100.3 | 2.76 | 440 | 4.386839482 | 182000 | 390.3 | 762.1 | 6.7 | Cyl | 36.3 | 767.6
S1-1b | 26 | 100.3 | 100.3 | 2.76 | 440 | 4.386839482 | 182000 | 390.3 | 762.1 | 6.7 | Cyl | 75.4 | 1090.5
SHS 100x100x3-C40 | 27 | 99.8 | 99.3 | 3 | 299 | 2.995991984 | 217000 | 365 | 707 | 6 | Cyl | 49.1 | 830 | Paper - 2
SHS 100x100x3-C60 | 28 | 101 | 100.5 | 3 | 299 | 2.96039604 | 217000 | 365 | 707 | 6 | Cyl | 68.1 | 1004
SHS 100x100x3-C80 | 29 | 101 | 100.5 | 3 | 299 | 2.96039604 | 217000 | 365 | 707 | 6 | Cyl | 86.4 | 1162
SHS 120x120x5-C40 | 30 | 121 | 120.5 | 4.98 | 358 | 2.958677686 | 201000 | 317 | 665 | 6.3 | Cyl | 49.1 | 1373
SHS 120x120x5-C60 | 31 | 120 | 120 | 4.98 | 359 | 2.991666667 | 201000 | 317 | 665 | 6.3 | Cyl | 68.1 | 1566
SHS 120x120x5-C80 | 32 | 120.5 | 119.5 | 4.96 | 357 | 2.962655602 | 201000 | 317 | 665 | 6.3 | Cyl | 86.4 | 1840
SHS 150x150x5-C40 | 33 | 150 | 149.5 | 4.97 | 447 | 2.98 | 210000 | 324 | 673 | 7.8 | Cyl | 49.1 | 1860
SHS 150x150x5-C60 | 34 | 150 | 149.5 | 4.97 | 449 | 2.993333333 | 210000 | 324 | 673 | 7.8 | Cyl | 68.1 | 2218
SHS 150x150x5-C80 | 35 | 150 | 149.5 | 4.98 | 449 | 2.993333333 | 210000 | 324 | 673 | 7.8 | Cyl | 86.4 | 2612
RHS 100x50x5-C40 | 36 | 100.1 | 49.7 | 4.99 | 299 | 2.987012987 | 199000 | 322 | 671 | 3.4 | Cyl | 49.1 | 720
RHS 100x50x5-C60 | 37 | 100.2 | 49.7 | 4.98 | 299 | 2.984031936 | 199000 | 322 | 671 | 3.4 | Cyl | 68.1 | 768
RHS 100x50x5-C80 | 38 | 100.1 | 49.7 | 5.02 | 299 | 2.987012987 | 199000 | 322 | 671 | 3.4 | Cyl | 86.4 | 837
RHS 150x100x5-C40 | 39 | 149.5 | 100.3 | 4.99 | 448 | 2.996655518 | 201000 | 321 | 669 | 6 | Cyl | 49.1 | 1419
RHS 150x100x5-C60 | 40 | 149.8 | 100.4 | 4.98 | 447 | 2.983978638 | 201000 | 321 | 669 | 6 | Cyl | 68.1 | 1643
RHS 150x100x5-C80 | 41 | 149.7 | 100.3 | 4.95 | 445 | 2.97261189 | 201000 | 321 | 669 | 6 | Cyl | 86.4 | 1920
S-3-L-RS-1 | 42 | 160 | 160 | 2.88 | 480 | 3 | 202800 | 446.2 | 735.046423 | 4.94 | Cube | 35.2 | 1461.5 | Paper - 5
S-3-L-RS-2 | 43 | 160 | 160 | 2.88 | 480 | 3 | 202800 | 446.2 | 735.046423 | 4.94 | Cube | 35.2 | 1534.1
S-3-H-RS-1 | 44 | 160 | 160 | 2.88 | 480 | 3 | 202800 | 446.2 | 735.046423 | 4.94 | Cube | 41.12 | 1584.9
S-3-H-RS-2 | 45 | 160 | 160 | 2.88 | 480 | 3 | 202800 | 446.2 | 735.046423 | 4.94 | Cube | 41.12 | 1532.8
S-4-L-RS-1 | 46 | 160 | 160 | 3.9 | 480 | 3 | 197400 | 414.5 | 704.3779189 | 4.63 | Cube | 35.2 | 2039.6
S-4-L-RS-2 | 47 | 160 | 160 | 3.9 | 480 | 3 | 197400 | 414.5 | 704.3779189 | 4.63 | Cube | 35.2 | 1930.6
S-5-L-RS-1 | 48 | 160 | 160 | 4.8 | 480 | 3 | 197900 | 431.9 | 715.3660609 | 6.74 | Cube | 35.2 | 2124.6
S-5-L-RS-2 | 49 | 160 | 160 | 4.8 | 480 | 3 | 197900 | 431.9 | 715.3660609 | 6.74 | Cube | 35.2 | 2011.9
S-3-L-DS-1 | 50 | 160 | 160 | 2.88 | 480 | 3 | 202800 | 446.2 | 735.046423 | 4.94 | Cube | 35.44 | 1543.3
S-3-L-DS-2 | 51 | 160 | 160 | 2.88 | 480 | 3 | 202800 | 446.2 | 735.046423 | 4.94 | Cube | 35.44 | 1590
S-3-H-DS-1 | 52 | 160 | 160 | 2.88 | 480 | 3 | 202800 | 446.2 | 735.046423 | 4.94 | Cube | 46.96 | 1768.8
S-3-H-DS-2 | 53 | 160 | 160 | 2.88 | 480 | 3 | 202800 | 446.2 | 735.046423 | 4.94 | Cube | 46.96 | 1913.8
S-4-L-DS-1 | 54 | 160 | 160 | 3.9 | 480 | 3 | 197400 | 414.5 | 704.3779189 | 4.63 | Cube | 35.44 | 1955.4
S-4-L-DS-2 | 55 | 160 | 160 | 3.9 | 480 | 3 | 197400 | 414.5 | 704.3779189 | 4.63 | Cube | 35.44 | 1896.5
S-5-L-DS-1 | 56 | 160 | 160 | 4.8 | 480 | 3 | 197900 | 431.9 | 715.3660609 | 6.74 | Cube | 35.44 | 2151.5
S-5-L-DS-2 | 57 | 160 | 160 | 4.8 | 480 | 3 | 197900 | 431.9 | 715.3660609 | 6.74 | Cube | 35.44 | 2141.3
S-3-L-SS-1 | 58 | 160 | 160 | 2.88 | 480 | 3 | 202800 | 446.2 | 735.046423 | 4.94 | Cube | 37.84 | 1724.6
S-3-L-SS-2 | 59 | 160 | 160 | 2.88 | 480 | 3 | 202800 | 446.2 | 735.046423 | 4.94 | Cube | 37.84 | 1780
S-3-H-SS-1 | 60 | 160 | 160 | 2.88 | 480 | 3 | 202800 | 446.2 | 735.046423 | 4.94 | Cube | 41.92 | 1689.7
S-3-H-SS-2 | 61 | 160 | 160 | 2.88 | 480 | 3 | 202800 | 446.2 | 735.046423 | 4.94 | Cube | 41.92 | 1765.1
S-4-L-SS-1 | 62 | 160 | 160 | 3.9 | 480 | 3 | 197400 | 414.5 | 704.3779189 | 4.63 | Cube | 37.84 | 2007.1
S-4-L-SS-2 | 63 | 160 | 160 | 3.9 | 480 | 3 | 197400 | 414.5 | 704.3779189 | 4.63 | Cube | 37.84 | 1947
S-5-L-SS-1 | 64 | 160 | 160 | 4.8 | 480 | 3 | 197900 | 431.9 | 715.3660609 | 6.74 | Cube | 37.84 | 2215
S-5-L-SS-2 | 65 | 160 | 160 | 4.8 | 480 | 3 | 197900 | 431.9 | 715.3660609 | 6.74 | Cube | 37.84 | 2196.8
SHS 100x100x2-C30 | 66 | 100 | 100 | 2 | 300 | 3 | 202500 | 385 | 481 | 12.4 | Cyl | 30 | 534 | Paper - 9
SHS 100x100x2-C60 | 67 | 100 | 100 | 2 | 300 | 3 | 202500 | 385 | 481 | 12.4 | Cyl | 53 | 687
SHS 100x100x2-C100 | 68 | 100 | 100 | 2 | 300 | 3 | 202500 | 385 | 481 | 12.4 | Cyl | 74 | 836
SHS 100x100x5-C30 | 69 | 100 | 100 | 5 | 300 | 3 | 180000 | 458 | 632 | 3.7 | Cyl | 30 | 1410
SHS 100x100x5-C60 | 70 | 100 | 100 | 5 | 300 | 3 | 180000 | 458 | 632 | 3.7 | Cyl | 53 | 1488
SHS 100x100x5-C100 | 71 | 100 | 100 | 5 | 300 | 3 | 180000 | 458 | 632 | 3.7 | Cyl | 74 | 1559
SHS 150x150x6-C40 | 72 | 150 | 150 | 6 | 300 | 2 | 194000 | 497 | 762 | 3 | Cyl | 46.6 | 2768
SHS 150x150x6-C60 | 73 | 150 | 150 | 6 | 300 | 2 | 194000 | 497 | 762 | 3 | Cyl | 61.9 | 2972
SHS 150x150x6-C80 | 74 | 150 | 150 | 6 | 300 | 2 | 194000 | 497 | 762 | 3 | Cyl | 83.5 | 3020
SHS 150x150x3-C40 | 75 | 150 | 150 | 3 | 300 | 2 | 189000 | 448 | 699 | 4 | Cyl | 46.6 | 1382
SHS 150x150x3-C60 | 76 | 150 | 150 | 3 | 300 | 2 | 189000 | 448 | 699 | 4 | Cyl | 61.9 | 1620
SHS 150x150x3-C80 | 77 | 150 | 150 | 3 | 300 | 2 | 189000 | 448 | 699 | 4 | Cyl | 83.5 | 1851
RHS 200x110x4-C40 | 78 | 200 | 200 | 4 | 300 | 1.5 | 200000 | 503 | 961 | 4 | Cyl | 46.6 | 1627
RHS 200x110x4-C80 | 79 | 200 | 200 | 4 | 300 | 1.5 | 200000 | 503 | 961 | 4 | Cyl | 83.5 | 2180
RHS 160x80x3-C40 | 80 | 160 | 160 | 3 | 300 | 1.875 | 208000 | 536 | 766 | 5 | Cyl | 46.6 | 882
RHS 160x80x3-C60 | 81 | 160 | 160 | 3 | 300 | 1.875 | 208000 | 536 | 766 | 5 | Cyl | 61.9 | 1015
RHS 160x80x3-C80 | 82 | 160 | 160 | 3 | 300 | 1.875 | 208000 | 536 | 766 | 5 | Cyl | 83.5 | 1280
RHS 140x80x3-C40 | 83 | 140 | 140 | 3 | 300 | 2.142857143 | 212000 | 486 | 736 | 6 | Cyl | 46.6 | 1049
RHS 140x80x3-C60 | 84 | 140 | 140 | 3 | 300 | 2.142857143 | 212000 | 486 | 736 | 6 | Cyl | 61.9 | 1097
RHS 140x80x3-C80 | 85 | 140 | 140 | 3 | 300 | 2.142857143 | 212000 | 486 | 736 | 6 | Cyl | 83.5 | 1259
S-S-N | 86 | 120 | 120 | 1.77 | 360 | 3 | 185000 | 286.7 | 789.6 | 6.7 | Cube | 50.72 | 923.4 | Paper - 10
S-S-C1 | 87 | 120 | 120 | 1.77 | 360 | 3 | 185000 | 286.7 | 789.6 | 6.7 | Cube | 47.76 | 871.5
S-S-C2 | 88 | 120 | 120 | 1.77 | 360 | 3 | 185000 | 286.7 | 789.6 | 6.7 | Cube | 45.84 | 848.5
S-S-C3 | 89 | 120 | 120 | 1.77 | 360 | 3 | 185000 | 286.7 | 789.6 | 6.7 | Cube | 45.52 | 830
S-S-F1 | 90 | 120 | 120 | 1.77 | 360 | 3 | 185000 | 286.7 | 789.6 | 6.7 | Cube | 46.88 | 857.1
S-S-F2 | 91 | 120 | 120 | 1.77 | 360 | 3 | 185000 | 286.7 | 789.6 | 6.7 | Cube | 44.96 | 826.9
S-S-F3 | 92 | 120 | 120 | 1.77 | 360 | 3 | 185000 | 286.7 | 789.6 | 6.7 | Cube | 44.24 | 831.1
RS-0 | 93 | 200.7 | 97.1 | 3.96 | 600 | 2.989536622 | 207500 | 301.5 | 671.1 | 10 | Cyl | 41.2 | 1422.9 | Paper - 11
RS-25 | 94 | 200.2 | 98.5 | 3.96 | 600 | 2.997002997 | 207500 | 301.5 | 671.1 | 10 | Cyl | 41.7 | 1350.2
RS-50 | 95 | 200.7 | 97.9 | 3.96 | 600 | 2.989536622 | 207500 | 301.5 | 671.1 | 10 | Cyl | 41 | 1388.7
RS-100 | 96 | 200.2 | 98.9 | 3.96 | 600 | 2.997002997 | 207500 | 301.5 | 671.1 | 10 | Cyl | 37.8 | 1291.8
SHS1C40 | 97 | 150.5 | 150.5 | 5.834 | 450 | 2.990033223 | 194000 | 497 | 761 | 3 | Cyl | 46.6 | 2768.1 | Paper - 12
SHS1C60 | 98 | 150.6 | 150.6 | 5.829 | 450 | 2.988047809 | 194000 | 497 | 761 | 3 | Cyl | 61.9 | 2972
SHS1C680 | 99 | 150.5 | 150.5 | 5.839 | 450 | 2.990033223 | 194000 | 497 | 761 | 3 | Cyl | 83.5 | 3019.9
SHS2C40 | 100 | 150.5 | 150.5 | 2.782 | 450 | 2.990033223 | 189000 | 448 | 699 | 4 | Cyl | 46.6 | 1381.5
SHS2C60 | 101 | 150.5 | 150.5 | 2.78 | 450 | 2.990033223 | 189000 | 448 | 699 | 4 | Cyl | 61.9 | 1620
SHS2C80 | 102 | 150.6 | 150.6 | 2.78 | 450 | 2.988047809 | 189000 | 448 | 699 | 4 | Cyl | 83.5 | 1851.3
RHS1C40 | 103 | 197.1 | 109.5 | 4.06 | 600 | 3.04414003 | 200000 | 503 | 961 | 4 | Cyl | 46.6 | 1627.2
RHS1C80 | 104 | 197.6 | 109.6 | 4 | 600 | 3.036437247 | 200000 | 503 | 961 | 4 | Cyl | 83.5 | 2180
RHS2C40 | 105 | 160.5 | 81.3 | 2.92 | 480 | 2.990654206 | 208000 | 536 | 766 | 5 | Cyl | 46.6 | 881.5
RHS2C60 | 106 | 160.7 | 80.7 | 2.9 | 480 | 2.986932172 | 208000 | 536 | 766 | 5 | Cyl | 61.9 | 1014.5
RHS2C80 | 107 | 160.6 | 80.4 | 2.9 | 480 | 2.98879203 | 208000 | 536 | 766 | 5 | Cyl | 83.5 | 1280.1
RHS3C40 | 108 | 140.2 | 80.1 | 3.1 | 420 | 2.995720399 | 212000 | 486 | 736 | 6 | Cyl | 46.6 | 1048.7
RHS3C60 | 109 | 140.2 | 80.1 | 3.1 | 420 | 2.995720399 | 212000 | 486 | 736 | 6 | Cyl | 61.9 | 1096.9
RHS3C80 | 110 | 140.3 | 80 | 3.1 | 420 | 2.993585175 | 212000 | 486 | 736 | 6 | Cyl | 83.5 | 1258.8
S1C30 | 111 | 63.5 | 63.5 | 1.5 | 190.5 | 3 | 198000 | 470 | 735.3615172 | 3.5 | Cyl | 30 | 276 | Paper - 14
S1C40 | 112 | 63.5 | 63.5 | 1.5 | 190.5 | 3 | 198000 | 470 | 735.3615172 | 3.5 | Cyl | 40 | 293
S2C30 | 113 | 76.2 | 50.8 | 1.5 | 228.6 | 3 | 198000 | 470 | 735.3615172 | 3.5 | Cyl | 30 | 242
S240 | 114 | 76.2 | 50.8 | 1.5 | 228.6 | 3 | 198000 | 470 | 735.3615172 | 3.5 | Cyl | 40 | 266
S3C30 | 115 | 76.2 | 76.2 | 1.5 | 228.6 | 3 | 198000 | 470 | 735.3615172 | 3.5 | Cyl | 30 | 391
S3C40 | 116 | 76.2 | 76.2 | 1.5 | 228.6 | 3 | 198000 | 470 | 735.3615172 | 3.5 | Cyl | 40 | 413
S4C30 | 117 | 101.6 | 50.8 | 1.5 | 304.8 | 3 | 198000 | 470 | 735.3615172 | 3.5 | Cyl | 30 | 330
S4C40 | 118 | 101.6 | 50.8 | 1.5 | 304.8 | 3 | 198000 | 470 | 735.3615172 | 3.5 | Cyl | 40 | 359
S20-50x3-A | 119 | 51 | 51 | 2.85 | 150 | 2.941176471 | 207900 | 440 | 743.8282648 | 8.2 | Cyl | 21.5 | 363
S20-100x5-A | 120 | 101 | 101 | 5.05 | 300 | 2.97029703 | 202100 | 435 | 727.1888829 | 7 | Cyl | 21.5 | 1360
S30-100x3-A | 121 | 101 | 101 | 2.85 | 300 | 2.97029703 | 195700 | 358 | 664.9008257 | 8.3 | Cyl | 34.9 | 763
S30-150x3-A | 122 | 152 | 152 | 2.85 | 450 | 2.960526316 | 192600 | 268 | 585.8887628 | 6.8 | Cyl | 34.9 | 1178
SHS1C40 | 123 | 150.5 | 150.5 | 5.83 | 450 | 2.990033223 | 194000 | 497 | 737.4507629 | 3 | Cyl | 46.6 | 2745
SHS-5-C60 | 124 | 100 | 100 | 4.9 | 300 | 3 | 180000 | 458 | 682.84602 | 3.7 | Cyl | 53 | 1565
S200630 | 125 | 60 | 60 | 1 | 180 | 3 | 200000 | 258 | 409 | 10 | Cyl | 22.74 | 114 | Paper - 15 | n evaluated using this values and formula
S200635 | 126 | 60 | 60 | 1 | 210 | 3.5 | 200000 | 258 | 409 | 10 | Cyl | 22.74 | 131
S200640 | 127 | 60 | 60 | 1 | 240 | 4 | 200000 | 258 | 409 | 10 | Cyl | 22.74 | 126
S200830 | 128 | 80 | 80 | 1 | 240 | 3 | 200000 | 258 | 409 | 10 | Cyl | 22.74 | 190
S200835 | 129 | 80 | 80 | 1 | 280 | 3.5 | 200000 | 258 | 409 | 10 | Cyl | 22.74 | 182
S200840 | 130 | 80 | 80 | 1 | 320 | 4 | 200000 | 258 | 409 | 10 | Cyl | 22.74 | 166
S201030 | 131 | 100 | 100 | 1 | 300 | 3 | 200000 | 258 | 409 | 10 | Cyl | 22.74 | 258
S201035 | 132 | 100 | 100 | 1 | 350 | 3.5 | 200000 | 258 | 409 | 10 | Cyl | 22.74 | 237
S201040 | 133 | 100 | 100 | 1 | 400 | 4 | 200000 | 258 | 409 | 10 | Cyl | 22.74 | 233
S300630 | 134 | 60 | 60 | 1 | 180 | 3 | 200000 | 258 | 409 | 10 | Cyl | 29.43 | 142
S300635 | 135 | 60 | 60 | 1 | 210 | 3.5 | 200000 | 258 | 409 | 10 | Cyl | 29.43 | 107
S300640 | 136 | 60 | 60 | 1 | 240 | 4 | 200000 | 258 | 409 | 10 | Cyl | 29.43 | 117
S300830 | 137 | 80 | 80 | 1 | 240 | 3 | 200000 | 258 | 409 | 10 | Cyl | 29.43 | 190
S300835 | 138 | 80 | 80 | 1 | 280 | 3.5 | 200000 | 258 | 409 | 10 | Cyl | 29.43 | 203
S300840 | 139 | 80 | 80 | 1 | 320 | 4 | 200000 | 258 | 409 | 10 | Cyl | 29.43 | 211
S301030 | 140 | 100 | 100 | 1 | 300 | 3 | 200000 | 258 | 409 | 10 | Cyl | 29.43 | 261
S301035 | 141 | 100 | 100 | 1 | 350 | 3.5 | 200000 | 258 | 409 | 10 | Cyl | 29.43 | 252
60x40x4C40 | 142 | 40.1 | 59.9 | 3.816 | 178.9 | 4.461346633 | 206000 | 479 | 492 | 6 | Cyl | 42.6 | 477.5 | Paper - 16
60x40x4C40R | 143 | 40.1 | 59.8 | 3.796 | 179.5 | 4.476309227 | 206000 | 479 | 492 | 6 | Cyl | 42.6 | 481
60X40X4C80 | 144 | 40.1 | 59.9 | 3.792 | 179.5 | 4.476309227 | 206000 | 479 | 492 | 6 | Cyl | 80.9 | 531.8
60X40X4C120 | 145 | 40.1 | 59.8 | 3.817 | 179.1 | 4.466334165 | 206000 | 479 | 492 | 6 | Cyl | 114.6 | 585.1
60X60X3C40 | 146 | 60.1 | 60.3 | 2.827 | 180.3 | 3 | 210000 | 449 | 463 | 6 | Cyl | 42.6 | 484.2
60X60X3C80 | 147 | 60.1 | 60.2 | 2.83 | 179.7 | 2.990016639 | 210000 | 449 | 463 | 6 | Cyl | 80.9 | 594.7
60X60X3C120 | 148 | 60.1 | 60.3 | 2.829 | 179.2 | 2.981697171 | 210000 | 449 | 463 | 6 | Cyl | 114.6 | 712.2
80X60X4C40 | 149 | 59.9 | 80.1 | 3.709 | 239.7 | 4.001669449 | 210000 | 451 | 464 | 7 | Cyl | 42.6 | 712.6
80X60X4C80 | 150 | 59.9 | 80.3 | 3.723 | 239.9 | 4.005008347 | 210000 | 451 | 464 | 7 | Cyl | 80.9 | 878.6
80X60X4C120 | 151 | 59.8 | 80.2 | 3.717 | 240 | 4.013377926 | 210000 | 451 | 464 | 7 | Cyl | 114.6 | 999.6
80X60X4C120R | 152 | 59.9 | 80.2 | 3.74 | 240.1 | 4.008347245 | 210000 | 451 | 464 | 7 | Cyl | 114.6 | 976.6
100X40X2C40 | 153 | 40.2 | 99.7 | 1.944 | 299.9 | 7.460199005 | 200000 | 420 | 452 | 8 | Cyl | 42.6 | 398.3
100X40X2C80 | 154 | 40.2 | 99.7 | 1.946 | 300 | 7.462686567 | 200000 | 420 | 452 | 8 | Cyl | 80.9 | 534.6
100X40X2C120 | 155 | 40.2 | 99.7 | 1.949 | 300 | 7.462686567 | 200000 | 420 | 452 | 8 | Cyl | 114.6 | 674.1
120X80X3C40 | 156 | 79.9 | 119.9 | 2.803 | 359.8 | 4.503128911 | 200000 | 381 | 443 | 8 | Cyl | 42.6 | 870.8
120X80X3C80 | 157 | 79.9 | 120 | 2.805 | 359.9 | 4.504380476 | 200000 | 381 | 443 | 8 | Cyl | 80.9 | 1255.2
120X80X3C120 | 158 | 79.9 | 120 | 2.807 | 359.9 | 4.504380476 | 200000 | 381 | 443 | 8 | Cyl | 114.6 | 1610.3
RA0 | 159 | 60 | 120 | 4 | 360 | 6 | 195000 | 538 | 757.3088862 | 5 | Cube | 35.168 | 1261 | Paper - 17
RB0 | 160 | 60 | 120 | 5 | 360 | 6 | 200000 | 581 | 787.8767332 | 4 | Cube | 35.168 | 1632
RCO | 161 | 80 | 120 | 4 | 360 | 4.5 | 196000 | 516 | 751.0470815 | 5 | Cube | 35.168 | 1362
RDO | 162 | 80 | 120 | 5 | 360 | 4.5 | 200000 | 558 | 779.1663758 | 5 | Cube | 35.168 | 1732
SA0 | 163 | 120 | 120 | 4 | 360 | 3 | 203000 | 549 | 783.9271269 | 5 | Cube | 35.168 | 1815
SB0 | 164 | 120 | 120 | 5 | 360 | 3 | 203000 | 578 | 795.3229852 | 5 | Cube | 35.168 | 2275
SC0 | 165 | 120 | 120 | 6 | 360 | 3 | 203000 | 598 | 802.7111023 | 5 | Cube | 35.168 | 2854
A100 | 166 | 100 | 100 | 3 | 400 | 4 | 202000 | 266 | 615 | 7.4 | Cyl | 37 | 698 | Paper - 18
A250 | 167 | 250 | 250 | 3 | 850 | 3.4 | 202000 | 266 | 615 | 7.4 | Cyl | 37 | 2709
D100 | 168 | 100 | 100 | 3 | 400 | 4 | 199000 | 511 | 716 | 7.5 | Cyl | 37 | 1038.9
D250 | 169 | 250 | 250 | 3 | 850 | 3.4 | 199000 | 511 | 716 | 7.5 | Cyl | 37 | 3186.3
| 170 | 120 | 120 | 3.84 | 360 | 3 | 200000 | 581 | 747 | 6 | Cyl | 43.8 | 1568 | Paper - 19
| 171 | 120 | 120 | 3.84 | 360 | 3 | 200000 | 581 | 747 | 6 | Cyl | 43.8 | 1598
| 172 | 140 | 140 | 3.84 | 420 | 3 | 200000 | 581 | 747 | 6 | Cyl | 38.9 | 1732
| 173 | 140 | 140 | 3.84 | 420 | 3 | 200000 | 581 | 747 | 6 | Cyl | 38.9 | 1723
| 174 | 160 | 160 | 3.84 | 480 | 3 | 200000 | 581 | 747 | 6 | Cyl | 43.8 | 2195
| 175 | 160 | 160 | 3.84 | 480 | 3 | 200000 | 581 | 747 | 6 | Cyl | 43.8 | 2158
| 176 | 200 | 200 | 3.84 | 600 | 3 | 200000 | 581 | 747 | 6 | Cyl | 44.7 | 2981
| 177 | 120 | 120 | 5.92 | 360 | 3 | 199420 | 535 | 724 | 5.45 | Cyl | 43.8 | 2079
| 178 | 140 | 140 | 5.92 | 420 | 3 | 199420 | 535 | 724 | 5.45 | Cyl | 38.9 | 2151
| 179 | 140 | 140 | 5.92 | 420 | 3 | 199420 | 535 | 724 | 5.45 | Cyl | 38.9 | 2352
| 180 | 160 | 160 | 5.92 | 480 | 3 | 199420 | 535 | 724 | 5.45 | Cyl | 44.7 | 2809
| 181 | 120 | 120 | 7.8 | 360 | 3 | 198640 | 542 | 736 | 5.4 | Cyl | 43.8 | 2823
| 182 | 120 | 120 | 7.8 | 360 | 3 | 198640 | 542 | 736 | 5.4 | Cyl | 43.8 | 2611
| 183 | 140 | 140 | 7.8 | 420 | 3 | 198640 | 542 | 736 | 5.4 | Cyl | 43.8 | 3153
| 184 | 140 | 140 | 7.8 | 420 | 3 | 198640 | 542 | 736 | 5.4 | Cyl | 43.8 | 3061
| 185 | 160 | 160 | 7.8 | 480 | 3 | 198640 | 542 | 736 | 5.4 | Cyl | 43.8 | 3864
| 186 | 160 | 160 | 7.8 | 480 | 3 | 198640 | 542 | 736 | 5.4 | Cyl | 43.8 | 3772
| 187 | 140 | 140 | 3.84 | 420 | 3 | 200000 | 581 | 747 | 6 | Cyl | 52.4 | 2174
| 188 | 140 | 140 | 3.84 | 420 | 3 | 200000 | 581 | 747 | 6 | Cyl | 52.4 | 1926
| 189 | 160 | 160 | 3.84 | 480 | 3 | 200000 | 581 | 747 | 6 | Cyl | 52.4 | 2759
| 190 | 160 | 160 | 3.84 | 480 | 3 | 200000 | 581 | 747 | 6 | Cyl | 52.4 | 2446
| 191 | 180 | 180 | 3.84 | 540 | 3 | 200000 | 581 | 747 | 6 | Cyl | 52.4 | 2872
| 192 | 180 | 180 | 3.84 | 540 | 3 | 200000 | 581 | 747 | 6 | Cyl | 52.4 | 2701
| 193 | 140 | 140 | 5.92 | 420 | 3 | 199420 | 535 | 724 | 5.45 | Cyl | 54.8 | 2622
| 194 | 140 | 140 | 5.92 | 420 | 3 | 199420 | 535 | 724 | 5.45 | Cyl | 54.8 | 2709
| 195 | 140 | 140 | 7.8 | 420 | 3 | 198640 | 542 | 736 | 5.4 | Cyl | 52.4 | 3338
| 196 | 140 | 140 | 7.8 | 420 | 3 | 198640 | 542 | 736 | 5.4 | Cyl | 52.4 | 3339
| 197 | 160 | 160 | 7.8 | 480 | 3 | 198640 | 542 | 736 | 5.4 | Cyl | 54.8 | 3560
| 198 | 160 | 160 | 7.8 | 480 | 3 | 198640 | 542 | 736 | 5.4 | Cyl | 54.8 | 3711
| 199 | 180 | 180 | 7.8 | 540 | 3 | 198640 | 542 | 736 | 5.4 | Cyl | 52.4 | 4296
| 200 | 180 | 180 | 7.8 | 540 | 3 | 198640 | 542 | 736 | 5.4 | Cyl | 52.4 | 4304
| 201 | 140 | 140 | 11.9 | 420 | 3 | 196040 | 535 | 732 | 6.1 | Cyl | 52.4 | 5323
| 202 | 160 | 160 | 11.9 | 480 | 3 | 196040 | 535 | 732 | 6.1 | Cyl | 52.4 | 5667
| 203 | 180 | 180 | 11.9 | 540 | 3 | 196040 | 535 | 732 | 6.1 | Cyl | 52.4 | 6544
| 204 | 140 | 140 | 3.84 | 420 | 3 | 200000 | 581 | 747 | 6 | Cyl | 64.9 | 1987
| 205 | 140 | 140 | 3.84 | 420 | 3 | 200000 | 581 | 747 | 6 | Cyl | 64.9 | 1787
| 206 | 200 | 200 | 3.84 | 600 | 3 | 200000 | 581 | 747 | 6 | Cyl | 64.9 | 3120
| 207 | 250 | 250 | 3.84 | 750 | 3 | 200000 | 581 | 747 | 6 | Cyl | 64.9 | 4484
| 208 | 140 | 140 | 5.92 | 420 | 3 | 199420 | 535 | 724 | 5.45 | Cyl | 64.9 | 2669
| 209 | 160 | 160 | 5.92 | 480 | 3 | 199420 | 535 | 724 | 5.45 | Cyl | 64.9 | 3181
| 210 | 140 | 140 | 7.8 | 420 | 3 | 198640 | 542 | 736 | 5.4 | Cyl | 64.9 | 3337
| 211 | 140 | 140 | 7.8 | 420 | 3 | 198640 | 542 | 736 | 5.4 | Cyl | 64.9 | 3351

## SS CFST Database_rectengular (hidden)
Type of Steel | B | H | t | L | L/B | Eo | f_0.2 | fu | n | fc | Ntest
1 | 51 | 51 | 1.81 | 150 | 2.94 | 205100 | 353 | 680.93 | 10.4 | 21.5 | 234
1 | 51 | 51 | 1.81 | 150 | 2.94 | 205100 | 353 | 680.93 | 10.4 | 21.5 | 243
1 | 51 | 51 | 1.81 | 150 | 2.94 | 205100 | 353 | 680.93 | 10.4 | 34.9 | 268
1 | 51 | 51 | 1.81 | 150 | 2.94 | 205100 | 353 | 680.93 | 10.4 | 34.9 | 274
1 | 51 | 51 | 2.85 | 150 | 2.94 | 207900 | 440 | 743.83 | 8.2 | 21.5 | 358
1 | 51 | 51 | 2.85 | 150 | 2.94 | 207900 | 440 | 743.83 | 8.2 | 21.5 | 364
1 | 51 | 51 | 2.85 | 150 | 2.94 | 207900 | 440 | 743.83 | 8.2 | 34.9 | 394
1 | 51 | 51 | 2.85 | 150 | 2.94 | 207900 | 440 | 743.83 | 8.2 | 34.9 | 393
1 | 100 | 100 | 2.85 | 300 | 3 | 195700 | 358 | 664.9 | 8.3 | 21.5 | 705
1 | 100 | 100 | 2.85 | 300 | 3 | 195700 | 358 | 664.9 | 8.3 | 21.5 | 716
1 | 100 | 100 | 2.85 | 300 | 3 | 195700 | 358 | 664.9 | 8.3 | 34.9 | 765
1 | 100 | 100 | 2.85 | 300 | 3 | 195700 | 358 | 664.9 | 8.3 | 34.9 | 742
1 | 101 | 101 | 5.05 | 300 | 2.97 | 202100 | 435 | 727.19 | 7 | 21.5 | 1352
1 | 101 | 101 | 5.05 | 300 | 2.97 | 202100 | 435 | 727.19 | 7 | 21.5 | 1348
1 | 101 | 101 | 5.05 | 300 | 2.97 | 202100 | 435 | 727.19 | 7 | 34.9 | 1434
1 | 101 | 101 | 5.05 | 300 | 2.97 | 202100 | 435 | 727.19 | 7 | 34.9 | 1461
1 | 152 | 152 | 2.85 | 450 | 2.96 | 192600 | 268 | 585.89 | 6.8 | 21.5 | 1035
1 | 152 | 152 | 2.85 | 450 | 2.96 | 192600 | 268 | 585.89 | 6.8 | 21.5 | 1062
1 | 152 | 152 | 2.85 | 450 | 2.96 | 192600 | 268 | 585.89 | 6.8 | 34.9 | 1074
1 | 152 | 152 | 2.85 | 450 | 2.96 | 192600 | 268 | 585.89 | 6.8 | 34.9 | 1209
1 | 150 | 150 | 4.8 | 450 | 3 | 192200 | 340 | 644.84 | 5.6 | 21.5 | 1804
1 | 150 | 150 | 4.8 | 450 | 3 | 192200 | 340 | 644.84 | 5.6 | 21.5 | 1798
1 | 150 | 150 | 4.8 | 450 | 3 | 192200 | 340 | 644.84 | 5.6 | 34.9 | 1947
1 | 150 | 150 | 4.8 | 450 | 3 | 192200 | 340 | 644.84 | 5.6 | 34.9 | 1976
1 | 100.3 | 100.3 | 2.76 | 440 | 4.39 | 182000 | 390.3 | 762.1 | 6.7 | 36.3 | 767.6
1 | 100.3 | 100.3 | 2.76 | 440 | 4.39 | 182000 | 390.3 | 762.1 | 6.7 | 75.4 | 1090.5
2 | 99.8 | 99.3 | 3 | 299 | 3 | 217000 | 365 | 707 | 6 | 49.1 | 830
3 | 101 | 100.5 | 3 | 299 | 2.96 | 217000 | 365 | 707 | 6 | 68.1 | 1004
4 | 101 | 100.5 | 3 | 299 | 2.96 | 217000 | 365 | 707 | 6 | 86.4 | 1162
5 | 121 | 120.5 | 4.98 | 358 | 2.96 | 201000 | 317 | 665 | 6.3 | 49.1 | 1373
6 | 120 | 120 | 4.98 | 359 | 2.99 | 201000 | 317 | 665 | 6.3 | 68.1 | 1566
7 | 120.5 | 119.5 | 4.96 | 357 | 2.96 | 201000 | 317 | 665 | 6.3 | 86.4 | 1840
8 | 150 | 149.5 | 4.97 | 447 | 2.98 | 210000 | 324 | 673 | 7.8 | 49.1 | 1860
9 | 150 | 149.5 | 4.97 | 449 | 2.99 | 210000 | 324 | 673 | 7.8 | 68.1 | 2218
10 | 150 | 149.5 | 4.98 | 449 | 2.99 | 210000 | 324 | 673 | 7.8 | 86.4 | 2612
11 | 100.1 | 49.7 | 4.99 | 299 | 2.99 | 199000 | 322 | 671 | 3.4 | 49.1 | 720
12 | 100.2 | 49.7 | 4.98 | 299 | 2.98 | 199000 | 322 | 671 | 3.4 | 68.1 | 768
13 | 100.1 | 49.7 | 5.02 | 299 | 2.99 | 199000 | 322 | 671 | 3.4 | 86.4 | 837
14 | 149.5 | 100.3 | 4.99 | 448 | 3 | 201000 | 321 | 669 | 6 | 49.1 | 1419
15 | 149.8 | 100.4 | 4.98 | 447 | 2.98 | 201000 | 321 | 669 | 6 | 68.1 | 1643
16 | 149.7 | 100.3 | 4.95 | 445 | 2.97 | 201000 | 321 | 669 | 6 | 86.4 | 1920
1 | 160 | 160 | 2.88 | 480 | 3 | 202800 | 446.2 | 735.05 | 4.94 | 35.2 | 1461.5
1 | 160 | 160 | 2.88 | 480 | 3 | 202800 | 446.2 | 735.05 | 4.94 | 35.2 | 1534.1
1 | 160 | 160 | 2.88 | 480 | 3 | 202800 | 446.2 | 735.05 | 4.94 | 41.12 | 1584.9
1 | 160 | 160 | 2.88 | 480 | 3 | 202800 | 446.2 | 735.05 | 4.94 | 41.12 | 1532.8
1 | 160 | 160 | 3.9 | 480 | 3 | 197400 | 414.5 | 704.38 | 4.63 | 35.2 | 2039.6
1 | 160 | 160 | 3.9 | 480 | 3 | 197400 | 414.5 | 704.38 | 4.63 | 35.2 | 1930.6
1 | 160 | 160 | 4.8 | 480 | 3 | 197900 | 431.9 | 715.37 | 6.74 | 35.2 | 2124.6
1 | 160 | 160 | 4.8 | 480 | 3 | 197900 | 431.9 | 715.37 | 6.74 | 35.2 | 2011.9
1 | 160 | 160 | 2.88 | 480 | 3 | 202800 | 446.2 | 735.05 | 4.94 | 35.44 | 1543.3
1 | 160 | 160 | 2.88 | 480 | 3 | 202800 | 446.2 | 735.05 | 4.94 | 35.44 | 1590
1 | 160 | 160 | 2.88 | 480 | 3 | 202800 | 446.2 | 735.05 | 4.94 | 46.96 | 1768.8
1 | 160 | 160 | 2.88 | 480 | 3 | 202800 | 446.2 | 735.05 | 4.94 | 46.96 | 1913.8
1 | 160 | 160 | 3.9 | 480 | 3 | 197400 | 414.5 | 704.38 | 4.63 | 35.44 | 1955.4
1 | 160 | 160 | 3.9 | 480 | 3 | 197400 | 414.5 | 704.38 | 4.63 | 35.44 | 1896.5
1 | 160 | 160 | 4.8 | 480 | 3 | 197900 | 431.9 | 715.37 | 6.74 | 35.44 | 2151.5
1 | 160 | 160 | 4.8 | 480 | 3 | 197900 | 431.9 | 715.37 | 6.74 | 35.44 | 2141.3
1 | 160 | 160 | 2.88 | 480 | 3 | 202800 | 446.2 | 735.05 | 4.94 | 37.84 | 1724.6
1 | 160 | 160 | 2.88 | 480 | 3 | 202800 | 446.2 | 735.05 | 4.94 | 37.84 | 1780
1 | 160 | 160 | 2.88 | 480 | 3 | 202800 | 446.2 | 735.05 | 4.94 | 41.92 | 1689.7
1 | 160 | 160 | 2.88 | 480 | 3 | 202800 | 446.2 | 735.05 | 4.94 | 41.92 | 1765.1
1 | 160 | 160 | 3.9 | 480 | 3 | 197400 | 414.5 | 704.38 | 4.63 | 37.84 | 2007.1
1 | 160 | 160 | 3.9 | 480 | 3 | 197400 | 414.5 | 704.38 | 4.63 | 37.84 | 1947
1 | 160 | 160 | 4.8 | 480 | 3 | 197900 | 431.9 | 715.37 | 6.74 | 37.84 | 2215
1 | 160 | 160 | 4.8 | 480 | 3 | 197900 | 431.9 | 715.37 | 6.74 | 37.84 | 2196.8
17 | 100 | 100 | 2 | 300 | 3 | 202500 | 385 | 481 | 12.4 | 30 | 534
17 | 100 | 100 | 2 | 300 | 3 | 202500 | 385 | 481 | 12.4 | 53 | 687
17 | 100 | 100 | 2 | 300 | 3 | 202500 | 385 | 481 | 12.4 | 74 | 836
17 | 100 | 100 | 5 | 300 | 3 | 180000 | 458 | 632 | 3.7 | 30 | 1410
17 | 100 | 100 | 5 | 300 | 3 | 180000 | 458 | 632 | 3.7 | 53 | 1488
17 | 100 | 100 | 5 | 300 | 3 | 180000 | 458 | 632 | 3.7 | 74 | 1559
17 | 150 | 150 | 6 | 300 | 2 | 194000 | 497 | 762 | 3 | 46.6 | 2768
17 | 150 | 150 | 6 | 300 | 2 | 194000 | 497 | 762 | 3 | 61.9 | 2972
17 | 150 | 150 | 6 | 300 | 2 | 194000 | 497 | 762 | 3 | 83.5 | 3020
17 | 150 | 150 | 3 | 300 | 2 | 189000 | 448 | 699 | 4 | 46.6 | 1382
17 | 150 | 150 | 3 | 300 | 2 | 189000 | 448 | 699 | 4 | 61.9 | 1620
17 | 150 | 150 | 3 | 300 | 2 | 189000 | 448 | 699 | 4 | 83.5 | 1851
17 | 200 | 200 | 4 | 300 | 1.5 | 200000 | 503 | 961 | 4 | 46.6 | 1627
17 | 200 | 200 | 4 | 300 | 1.5 | 200000 | 503 | 961 | 4 | 83.5 | 2180
17 | 160 | 160 | 3 | 300 | 1.88 | 208000 | 536 | 766 | 5 | 46.6 | 882
17 | 160 | 160 | 3 | 300 | 1.88 | 208000 | 536 | 766 | 5 | 61.9 | 1015
17 | 160 | 160 | 3 | 300 | 1.88 | 208000 | 536 | 766 | 5 | 83.5 | 1280
17 | 140 | 140 | 3 | 300 | 2.14 | 212000 | 486 | 736 | 6 | 46.6 | 1049
17 | 140 | 140 | 3 | 300 | 2.14 | 212000 | 486 | 736 | 6 | 61.9 | 1097
17 | 140 | 140 | 3 | 300 | 2.14 | 212000 | 486 | 736 | 6 | 83.5 | 1259
1 | 120 | 120 | 2.77 | 360 | 3 | 185000 | 286.7 | 789.6 | 6.7 | 63.4 | 923.4
1 | 120 | 120 | 2.77 | 360 | 3 | 185000 | 286.7 | 789.6 | 6.7 | 59.7 | 871.5
1 | 120 | 120 | 2.77 | 360 | 3 | 185000 | 286.7 | 789.6 | 6.7 | 57.3 | 848.5
1 | 120 | 120 | 2.77 | 360 | 3 | 185000 | 286.7 | 789.6 | 6.7 | 56.9 | 830
1 | 120 | 120 | 2.77 | 360 | 3 | 185000 | 286.7 | 789.6 | 6.7 | 58.6 | 857.1
1 | 120 | 120 | 2.77 | 360 | 3 | 185000 | 286.7 | 789.6 | 6.7 | 56.2 | 826.9
1 | 120 | 120 | 2.77 | 360 | 3 | 185000 | 286.7 | 789.6 | 6.7 | 55.3 | 831.1
1 | 200.7 | 97.1 | 3.96 | 600 | 2.99 | 207500 | 301.5 | 671.1 | 10 | 41.2 | 1422.9
1 | 200.2 | 98.5 | 3.96 | 600 | 3 | 207500 | 301.5 | 671.1 | 10 | 41.7 | 1350.2
1 | 200.7 | 97.9 | 3.96 | 600 | 2.99 | 207500 | 301.5 | 671.1 | 10 | 41 | 1388.7
1 | 200.2 | 98.9 | 3.96 | 600 | 3 | 207500 | 301.5 | 671.1 | 10 | 37.8 | 1291.8
18 | 150.5 | 150.5 | 5.83 | 450 | 2.99 | 194000 | 497 | 761 | 3 | 40 | 2768.1
18 | 150.6 | 150.6 | 5.83 | 450 | 2.99 | 194000 | 497 | 761 | 3 | 60 | 2972
18 | 150.5 | 150.5 | 5.84 | 450 | 2.99 | 194000 | 497 | 761 | 3 | 80 | 3019.9
18 | 150.5 | 150.5 | 2.78 | 450 | 2.99 | 189000 | 448 | 699 | 4 | 40 | 1381.5
18 | 150.5 | 150.5 | 2.78 | 450 | 2.99 | 189000 | 448 | 699 | 4 | 60 | 1620
18 | 150.6 | 150.6 | 2.78 | 450 | 2.99 | 189000 | 448 | 699 | 4 | 80 | 1851.3
18 | 197.1 | 109.5 | 4.06 | 600 | 3.04 | 200000 | 503 | 961 | 4 | 40 | 1627.2
18 | 197.6 | 109.6 | 4 | 600 | 3.04 | 200000 | 503 | 961 | 4 | 80 | 2180
18 | 160.5 | 81.3 | 2.92 | 480 | 2.99 | 208000 | 536 | 766 | 5 | 40 | 881.5
18 | 160.7 | 80.7 | 2.9 | 480 | 2.99 | 208000 | 536 | 766 | 5 | 60 | 1014.5
18 | 160.6 | 80.4 | 2.9 | 480 | 2.99 | 208000 | 536 | 766 | 5 | 80 | 1280.1
18 | 140.2 | 80.1 | 3.1 | 420 | 3 | 212000 | 486 | 736 | 6 | 40 | 1048.7
18 | 140.2 | 80.1 | 3.1 | 420 | 3 | 212000 | 486 | 736 | 6 | 60 | 1096.9
18 | 140.3 | 80 | 3.1 | 420 | 2.99 | 212000 | 486 | 736 | 6 | 80 | 1258.8
19 | 63.5 | 63.5 | 1.5 | 190.5 | 3 | 198000 | 470 | 735.36 | 3.5 | 30 | 276
19 | 63.5 | 63.5 | 1.5 | 190.5 | 3 | 198000 | 470 | 735.36 | 3.5 | 40 | 293
19 | 76.2 | 50.8 | 1.5 | 228.6 | 3 | 198000 | 470 | 735.36 | 3.5 | 30 | 242
19 | 76.2 | 50.8 | 1.5 | 228.6 | 3 | 198000 | 470 | 735.36 | 3.5 | 40 | 266
19 | 76.2 | 76.2 | 1.5 | 228.6 | 3 | 198000 | 470 | 735.36 | 3.5 | 30 | 391
19 | 76.2 | 76.2 | 1.5 | 228.6 | 3 | 198000 | 470 | 735.36 | 3.5 | 40 | 413
19 | 101.6 | 50.8 | 1.5 | 304.8 | 3 | 198000 | 470 | 735.36 | 3.5 | 30 | 330
19 | 101.6 | 50.8 | 1.5 | 304.8 | 3 | 198000 | 470 | 735.36 | 3.5 | 40 | 359
19 | 51 | 51 | 2.85 | 150 | 2.94 | 207900 | 440 | 743.83 | 8.2 | 21.5 | 363
19 | 101 | 101 | 5.05 | 300 | 2.97 | 202100 | 435 | 727.19 | 7 | 21.5 | 1360
19 | 101 | 101 | 2.85 | 300 | 2.97 | 195700 | 358 | 664.9 | 8.3 | 34.9 | 763
19 | 152 | 152 | 2.85 | 450 | 2.96 | 192600 | 268 | 585.89 | 6.8 | 34.9 | 1178
19 | 150.5 | 150.5 | 5.83 | 450 | 2.99 | 194000 | 497 | 737.45 | 3 | 46.6 | 2745
19 | 100 | 100 | 4.9 | 300 | 3 | 180000 | 458 | 682.85 | 3.7 | 53 | 1565
20 | 60 | 60 | 1 | 180 | 3 | 200000 | 258 | 409 |  | 22.74 | 114
20 | 60 | 60 | 1 | 210 | 3.5 | 200000 | 258 | 409 |  | 22.74 | 131
20 | 60 | 60 | 1 | 240 | 4 | 200000 | 258 | 409 |  | 22.74 | 126
20 | 80 | 80 | 1 | 240 | 3 | 200000 | 258 | 409 |  | 22.74 | 190
20 | 80 | 80 | 1 | 280 | 3.5 | 200000 | 258 | 409 |  | 22.74 | 182
20 | 80 | 80 | 1 | 320 | 4 | 200000 | 258 | 409 |  | 22.74 | 166
20 | 100 | 100 | 1 | 300 | 3 | 200000 | 258 | 409 |  | 22.74 | 258
20 | 100 | 100 | 1 | 350 | 3.5 | 200000 | 258 | 409 |  | 22.74 | 237
20 | 100 | 100 | 1 | 400 | 4 | 200000 | 258 | 409 |  | 22.74 | 233
20 | 60 | 60 | 1 | 180 | 3 | 200000 | 258 | 409 |  | 29.43 | 142
20 | 60 | 60 | 1 | 210 | 3.5 | 200000 | 258 | 409 |  | 29.43 | 107
20 | 60 | 60 | 1 | 240 | 4 | 200000 | 258 | 409 |  | 29.43 | 117
20 | 80 | 80 | 1 | 240 | 3 | 200000 | 258 | 409 |  | 29.43 | 190
20 | 80 | 80 | 1 | 280 | 3.5 | 200000 | 258 | 409 |  | 29.43 | 203
20 | 80 | 80 | 1 | 320 | 4 | 200000 | 258 | 409 |  | 29.43 | 211
20 | 100 | 100 | 1 | 300 | 3 | 200000 | 258 | 409 |  | 29.43 | 261
20 | 100 | 100 | 1 | 350 | 3.5 | 200000 | 258 | 409 |  | 29.43 | 252
21 | 40.1 | 59.9 | 3.82 | 178.9 | 4.46 | 206000 | 479 | 492 | 6 | 42.6 | 477.5
21 | 40.1 | 59.8 | 3.8 | 179.5 | 4.48 | 206000 | 479 | 492 | 6 | 42.6 | 481
21 | 40.1 | 59.9 | 3.79 | 179.5 | 4.48 | 206000 | 479 | 492 | 6 | 80.9 | 531.8
21 | 40.1 | 59.8 | 3.82 | 179.1 | 4.47 | 206000 | 479 | 492 | 6 | 114.6 | 585.1
21 | 60.1 | 60.3 | 2.83 | 180.3 | 3 | 210000 | 449 | 463 | 6 | 42.6 | 484.2
21 | 60.1 | 60.2 | 2.83 | 179.7 | 2.99 | 210000 | 449 | 463 | 6 | 80.9 | 594.7
21 | 60.1 | 60.3 | 2.83 | 179.2 | 2.98 | 210000 | 449 | 463 | 6 | 114.6 | 712.2
21 | 59.9 | 80.1 | 3.71 | 239.7 | 4 | 210000 | 451 | 464 | 7 | 42.6 | 712.6
21 | 59.9 | 80.3 | 3.72 | 239.9 | 4.01 | 210000 | 451 | 464 | 7 | 80.9 | 878.6
21 | 59.8 | 80.2 | 3.72 | 240 | 4.01 | 210000 | 451 | 464 | 7 | 114.6 | 999.6
21 | 59.9 | 80.2 | 3.74 | 240.1 | 4.01 | 210000 | 451 | 464 | 7 | 114.6 | 976.6
21 | 40.2 | 99.7 | 1.94 | 299.9 | 7.46 | 200000 | 420 | 452 | 8 | 42.6 | 398.3
21 | 40.2 | 99.7 | 1.95 | 300 | 7.46 | 200000 | 420 | 452 | 8 | 80.9 | 534.6
21 | 40.2 | 99.7 | 1.95 | 300 | 7.46 | 200000 | 420 | 452 | 8 | 114.6 | 674.1
21 | 79.9 | 119.9 | 2.8 | 359.8 | 4.5 | 200000 | 381 | 443 | 8 | 42.6 | 870.8
21 | 79.9 | 120 | 2.81 | 359.9 | 4.5 | 200000 | 381 | 443 | 8 | 80.9 | 1255.2
21 | 79.9 | 120 | 2.81 | 359.9 | 4.5 | 200000 | 381 | 443 | 8 | 114.6 | 1610.3
1 | 60 | 120 | 4 | 360 | 6 | 195000 | 538 | 757.31 | 5 | 35.17 | 1261
1 | 60 | 120 | 5 | 360 | 6 | 200000 | 581 | 787.88 | 4 | 35.17 | 1632
1 | 80 | 120 | 4 | 360 | 4.5 | 196000 | 516 | 751.05 | 5 | 35.17 | 1362
1 | 80 | 120 | 5 | 360 | 4.5 | 200000 | 558 | 779.17 | 5 | 35.17 | 1732
1 | 120 | 120 | 4 | 360 | 3 | 203000 | 549 | 783.93 | 5 | 35.17 | 1815
1 | 120 | 120 | 5 | 360 | 3 | 203000 | 578 | 795.32 | 5 | 35.17 | 2275
1 | 120 | 120 | 6 | 360 | 3 | 203000 | 598 | 802.71 | 5 | 35.17 | 2854
1 | 100 | 100 | 3 | 400 | 4 | 202000 | 266 | 615 | 7.4 | 37 | 698
1 | 250 | 250 | 3 | 850 | 3.4 | 202000 | 266 | 615 | 7.4 | 37 | 2709
22 | 100 | 100 | 3 | 400 | 4 | 199000 | 511 | 716 | 7.5 | 37 | 1038.9
22 | 250 | 250 | 3 | 850 | 3.4 | 199000 | 511 | 716 | 7.5 | 37 | 3186.3
23 | 120 | 120 | 3.84 | 360 | 3 | 200000 | 581 | 747 | 6 | 43.8 | 1568
23 | 120 | 120 | 3.84 | 360 | 3 | 200000 | 581 | 747 | 6 | 43.8 | 1598
23 | 140 | 140 | 3.84 | 420 | 3 | 200000 | 581 | 747 | 6 | 38.9 | 1732
23 | 140 | 140 | 3.84 | 420 | 3 | 200000 | 581 | 747 | 6 | 38.9 | 1723
23 | 160 | 160 | 3.84 | 480 | 3 | 200000 | 581 | 747 | 6 | 43.8 | 2195
23 | 160 | 160 | 3.84 | 480 | 3 | 200000 | 581 | 747 | 6 | 43.8 | 2158
23 | 200 | 200 | 3.84 | 600 | 3 | 200000 | 581 | 747 | 6 | 44.7 | 2981
23 | 120 | 120 | 5.92 | 360 | 3 | 199420 | 535 | 724 | 5.45 | 43.8 | 2079
23 | 140 | 140 | 5.92 | 420 | 3 | 199420 | 535 | 724 | 5.45 | 38.9 | 2151
23 | 140 | 140 | 5.92 | 420 | 3 | 199420 | 535 | 724 | 5.45 | 38.9 | 2352
23 | 160 | 160 | 5.92 | 480 | 3 | 199420 | 535 | 724 | 5.45 | 44.7 | 2809
23 | 120 | 120 | 7.8 | 360 | 3 | 198640 | 542 | 736 | 5.4 | 43.8 | 2823
23 | 120 | 120 | 7.8 | 360 | 3 | 198640 | 542 | 736 | 5.4 | 43.8 | 2611
23 | 140 | 140 | 7.8 | 420 | 3 | 198640 | 542 | 736 | 5.4 | 43.8 | 3153
23 | 140 | 140 | 7.8 | 420 | 3 | 198640 | 542 | 736 | 5.4 | 43.8 | 3061
23 | 160 | 160 | 7.8 | 480 | 3 | 198640 | 542 | 736 | 5.4 | 43.8 | 3864
23 | 160 | 160 | 7.8 | 480 | 3 | 198640 | 542 | 736 | 5.4 | 43.8 | 3772
23 | 140 | 140 | 3.84 | 420 | 3 | 200000 | 581 | 747 | 6 | 52.4 | 2174
23 | 140 | 140 | 3.84 | 420 | 3 | 200000 | 581 | 747 | 6 | 52.4 | 1926
23 | 160 | 160 | 3.84 | 480 | 3 | 200000 | 581 | 747 | 6 | 52.4 | 2759
23 | 160 | 160 | 3.84 | 480 | 3 | 200000 | 581 | 747 | 6 | 52.4 | 2446
23 | 180 | 180 | 3.84 | 540 | 3 | 200000 | 581 | 747 | 6 | 52.4 | 2872
23 | 180 | 180 | 3.84 | 540 | 3 | 200000 | 581 | 747 | 6 | 52.4 | 2701
23 | 140 | 140 | 5.92 | 420 | 3 | 199420 | 535 | 724 | 5.45 | 54.8 | 2622
23 | 140 | 140 | 5.92 | 420 | 3 | 199420 | 535 | 724 | 5.45 | 54.8 | 2709
23 | 140 | 140 | 7.8 | 420 | 3 | 198640 | 542 | 736 | 5.4 | 52.4 | 3338
23 | 140 | 140 | 7.8 | 420 | 3 | 198640 | 542 | 736 | 5.4 | 52.4 | 3339
23 | 160 | 160 | 7.8 | 480 | 3 | 198640 | 542 | 736 | 5.4 | 54.8 | 3560
23 | 160 | 160 | 7.8 | 480 | 3 | 198640 | 542 | 736 | 5.4 | 54.8 | 3711
23 | 180 | 180 | 7.8 | 540 | 3 | 198640 | 542 | 736 | 5.4 | 52.4 | 4296
23 | 180 | 180 | 7.8 | 540 | 3 | 198640 | 542 | 736 | 5.4 | 52.4 | 4304
23 | 140 | 140 | 11.9 | 420 | 3 | 196040 | 535 | 732 | 6.1 | 52.4 | 5323
23 | 160 | 160 | 11.9 | 480 | 3 | 196040 | 535 | 732 | 6.1 | 52.4 | 5667
23 | 180 | 180 | 11.9 | 540 | 3 | 196040 | 535 | 732 | 6.1 | 52.4 | 6544
23 | 140 | 140 | 3.84 | 420 | 3 | 200000 | 581 | 747 | 6 | 64.9 | 1987
23 | 140 | 140 | 3.84 | 420 | 3 | 200000 | 581 | 747 | 6 | 64.9 | 1787
23 | 200 | 200 | 3.84 | 600 | 3 | 200000 | 581 | 747 | 6 | 64.9 | 3120
23 | 250 | 250 | 3.84 | 750 | 3 | 200000 | 581 | 747 | 6 | 64.9 | 4484
23 | 140 | 140 | 5.92 | 420 | 3 | 199420 | 535 | 724 | 5.45 | 64.9 | 2669
23 | 160 | 160 | 5.92 | 480 | 3 | 199420 | 535 | 724 | 5.45 | 64.9 | 3181
23 | 140 | 140 | 7.8 | 420 | 3 | 198640 | 542 | 736 | 5.4 | 64.9 | 3337
23 | 140 | 140 | 7.8 | 420 | 3 | 198640 | 542 | 736 | 5.4 | 64.9 | 3351

## SS CFST Database_Circular
Database for Circular CCFST Columns
ID | N | D (mm) | t (mm) | L (mm) | L/D | Eo (MPa) | f0.2 (MPa) | fu (MPa) | n | fc type | f'c_cyl | N_Test
C20-50x1.2A | 1 | 50.8 | 1.2 | 150 | 2.95 | 195000 | 291 | 611.2457586 | 7 | Cyl | 20 | 106 | Paper - 1
C20-50x1.2B | 2 | 50.8 | 1.2 | 150 | 2.95 | 195000 | 291 | 611.2457586 | 7 | Cyl | 20 | 112
C30-50x1.2A | 3 | 50.8 | 1.2 | 150 | 2.95 | 195000 | 291 | 611.2457586 | 7 | Cyl | 30 | 134
C30-50x1.2B | 4 | 50.8 | 1.2 | 150 | 2.95 | 195000 | 291 | 611.2457586 | 7 | Cyl | 30 | 130
C20-50x1.6A | 5 | 50.8 | 1.6 | 150 | 2.95 | 195000 | 298 | 617.3377244 | 7 | Cyl | 20 | 132 |  | Simplified Ramberg-Osgoode model by Ramusssen
C20-50x1.6B | 6 | 50.8 | 1.6 | 150 | 2.95 | 195000 | 298 | 617.3377244 | 7 | Cyl | 20 | 140
C30-50x1.6A | 7 | 50.8 | 1.6 | 150 | 2.95 | 195000 | 320 | 635.4378819 | 7 | Cyl | 30 | 167
C30-50x1.6B | 8 | 50.8 | 1.6 | 150 | 2.95 | 195000 | 320 | 635.4378819 | 7 | Cyl | 30 | 162
C20-100x1.6A | 9 | 101.6 | 1.6 | 300 | 2.95 | 195000 | 320 | 635.4378819 | 7 | Cyl | 20 | 421
C20-100x1.6B | 10 | 101.6 | 1.6 | 300 | 2.95 | 195000 | 320 | 635.4378819 | 7 | Cyl | 20 | 426
C30-100x1.6A | 11 | 101.6 | 1.6 | 300 | 2.95 | 195000 | 320 | 635.4378819 | 7 | Cyl | 30 | 477
C30-100x1.6B | 12 | 101.6 | 1.6 | 300 | 2.95 | 195000 | 320 | 635.4378819 | 7 | Cyl | 30 | 477
C20-127x1.6A | 13 | 127 | 1.6 | 400 | 3.15 | 195000 | 274 | 595.7185862 | 7 | Cyl | 20 | 664
C20-127x1.6B | 14 | 127 | 1.6 | 400 | 3.15 | 195000 | 274 | 595.7185862 | 7 | Cyl | 20 | 685
C30-127x1.6A | 15 | 127 | 1.6 | 400 | 3.15 | 195000 | 274 | 595.7185862 | 7 | Cyl | 30 | 743
C30-127x1.6B | 16 | 127 | 1.6 | 400 | 3.15 | 195000 | 274 | 595.7185862 | 7 | Cyl | 30 | 748
C20-150x1.6A | 17 | 152.4 | 1.6 | 450 | 2.95 | 195000 | 279 | 600.3972852 | 7 | Cyl | 20 | 816
C20-150x1.6B | 18 | 152.4 | 1.6 | 450 | 2.95 | 195000 | 279 | 600.3972852 | 7 | Cyl | 20 | 801
C30-150x1.6A | 19 | 152.4 | 1.6 | 450 | 2.95 | 195000 | 279 | 600.3972852 | 7 | Cyl | 30 | 904
C30-150x1.6B | 20 | 152.4 | 1.6 | 450 | 2.95 | 195000 | 279 | 600.3972852 | 7 | Cyl | 30 | 890
C20-200x2.0A | 21 | 203.2 | 2 | 500 | 2.46 | 195000 | 259 | 581.0849681 | 7 | Cyl | 20 | 1390
C20-200x2.0A | 22 | 203.2 | 2 | 500 | 2.46 | 195000 | 259 | 581.0849681 | 7 | Cyl | 20 | 1378
C30-200x2.0A | 23 | 203.2 | 2 | 500 | 2.46 | 195000 | 259 | 581.0849681 | 7 | Cyl | 30 | 1522
C30-200x2.0B | 24 | 203.2 | 2 | 500 | 2.46 | 195000 | 259 | 581.0849681 | 7 | Cyl | 30 | 1550
S1-127 | 25 | 127 | 1.6 | 375 | 2.95 | 195000 | 274 | 595.7185862 | 7 | Cyl | 62.4 | 284
CFT1-127 | 26 | 127 | 1.6 | 375 | 2.95 | 195000 | 274 | 595.7185862 | 7 | Cyl | 62.4 | 1288
S2-152 | 27 | 152.4 | 1.6 | 450 | 2.95 | 195000 | 279 | 600.3972852 | 7 | Cyl | 62.4 | 263
CFT2-152 | 28 | 152.4 | 1.6 | 450 | 2.95 | 195000 | 279 | 600.3972852 | 7 | Cyl | 62.4 | 1744
C1-1a | 29 | 113.6 | 2.8 | 485 | 4.27 | 173900 | 288.6 | 689.5 | 7.6 | Cyl | 36.3 | 738
C1-1b | 30 | 113.6 | 2.8 | 485 | 4.27 | 173900 | 288.6 | 689.5 | 7.6 | Cyl | 75.4 | 1137
C2-1a | 31 | 101 | 1.48 | 440 | 4.36 | 184200 | 320.6 | 708 | 7.2 | Cyl | 36.3 | 501.3
C2-1b | 32 | 101 | 1.48 | 440 | 4.36 | 184200 | 320.6 | 708 | 7.2 | Cyl | 75.4 | 819
D73-C90-T0 | 33 | 72.8 | 2.81 | 216 | 2.97 | 206000 | 296 | 715 | 5.5 | Cyl | 93.8 | 561 | Paper - 3
D73-C90-T15 | 34 | 73.1 | 2.79 | 215 | 2.94 | 206000 | 296 | 715 | 5.5 | Cyl | 93.8 | 554
D73-C90-T30 | 35 | 73.1 | 2.83 | 216 | 2.95 | 206000 | 296 | 715 | 5.5 | Cyl | 93.8 | 596
D73-C90-T45 | 36 | 72.7 | 2.83 | 215 | 2.96 | 206000 | 296 | 715 | 5.5 | Cyl | 93.8 | 485
D73-C140-T0 | 37 | 72.8 | 2.8 | 217 | 2.98 | 206000 | 296 | 715 | 5.5 | Cyl | 144.4 | 739
D73-C140-T15 | 38 | 72.7 | 2.8 | 216 | 2.97 | 206000 | 296 | 715 | 5.5 | Cyl | 144.4 | 792
D73-C140-T30 | 39 | 72.8 | 2.8 | 221 | 3.04 | 206000 | 296 | 715 | 5.5 | Cyl | 144.4 | 624
D73-C140-T45 | 40 | 72.6 | 2.82 | 216 | 2.98 | 206000 | 296 | 715 | 5.5 | Cyl | 144.4 | 501
D89-C90-T0 | 41 | 89.3 | 2.82 | 267 | 2.99 | 202000 | 292 | 727 | 4.1 | Cyl | 93.8 | 924
D89-C90-T15 | 42 | 88.9 | 2.83 | 270 | 3.04 | 202000 | 292 | 727 | 4.1 | Cyl | 93.8 | 836
D89-C90-T30 | 43 | 88.6 | 2.79 | 268 | 3.02 | 202000 | 292 | 727 | 4.1 | Cyl | 93.8 | 763
D89-C90-T45 | 44 | 88.9 | 2.79 | 266 | 2.99 | 202000 | 292 | 727 | 4.1 | Cyl | 93.8 | 656
D89-C140-T0 | 45 | 89.3 | 2.83 | 267 | 2.99 | 202000 | 292 | 727 | 4.1 | Cyl | 144.4 | 1072
D89-C140-T15 | 46 | 88.9 | 2.82 | 270 | 3.04 | 202000 | 292 | 727 | 4.1 | Cyl | 144.4 | 816
D89-C140-T30 | 47 | 89.3 | 2.82 | 270 | 3.02 | 202000 | 292 | 727 | 4.1 | Cyl | 144.4 | 777
D89-C140-T45 | 48 | 88.9 | 2.77 | 268 | 3.01 | 202000 | 292 | 727 | 4.1 | Cyl | 144.4 | 641
C-3-L-RS-1 | 49 | 159 | 2.88 | 480 | 3.02 | 195200 | 383.9 | 680.8673333 | 3.13 | Cube | 35.2 | 1263.6 | Paper - 5
C-3-L-RS-2 | 50 | 159 | 2.88 | 480 | 3.02 | 195200 | 383.9 | 680.8673333 | 3.13 | Cube | 35.2 | 1322.2
C-3-H-RS-1 | 51 | 159 | 2.88 | 480 | 3.02 | 195200 | 383.9 | 680.8673333 | 3.13 | Cube | 41.12 | 1348.7
C-3-H-RS-2 | 52 | 159 | 2.88 | 480 | 3.02 | 195200 | 383.9 | 680.8673333 | 3.13 | Cube | 41.12 | 1315.6
C-4-L-RS-1 | 53 | 159 | 3.8 | 480 | 3.02 | 184433 | 400.7 | 665.6899594 | 5.07 | Cube | 35.2 | 1626.8
C-4-L-RS-2 | 54 | 159 | 3.8 | 480 | 3.02 | 184433 | 400.7 | 665.6899594 | 5.07 | Cube | 35.2 | 1624
C-5-L-RS-1 | 55 | 159 | 4.5 | 480 | 3.02 | 177000 | 401 | 647.6890085 | 7.07 | Cube | 35.2 | 1712.9
C-5-L-RS-2 | 56 | 159 | 4.5 | 480 | 3.02 | 177000 | 401 | 647.6890085 | 7.07 | Cube | 35.2 | 1630.1
C-3-L-DS-1 | 57 | 159 | 2.88 | 480 | 3.02 | 195200 | 383.9 | 680.8673333 | 3.13 | Cube | 34.64 | 1309.5
C-3-L-DS-2 | 58 | 159 | 2.88 | 480 | 3.02 | 195200 | 383.9 | 680.8673333 | 3.13 | Cube | 34.64 | 1290.9
C-3-H-DS-1 | 59 | 159 | 2.88 | 480 | 3.02 | 195200 | 383.9 | 680.8673333 | 3.13 | Cube | 46.96 | 1513.7
C-3-H-DS-2 | 60 | 159 | 2.88 | 480 | 3.02 | 195200 | 383.9 | 680.8673333 | 3.13 | Cube | 46.96 | 1551.6
C-4-L-DS-1 | 61 | 159 | 3.8 | 480 | 3.02 | 184433 | 400.7 | 665.6899594 | 5.07 | Cube | 34.64 | 1597.6
C-4-L-DS-2 | 62 | 159 | 3.8 | 480 | 3.02 | 184433 | 400.7 | 665.6899594 | 5.07 | Cube | 34.64 | 1611.9
C-5-L-DS-1 | 63 | 159 | 4.5 | 480 | 3.02 | 195200 | 401 | 691.3243542 | 7.07 | Cube | 34.64 | 1725.4
C-5-L-DS-2 | 64 | 159 | 4.5 | 480 | 3.02 | 195200 | 401 | 691.3243542 | 7.07 | Cube | 34.64 | 1739.2
C-3-L-SS-1 | 65 | 159 | 2.88 | 480 | 3.02 | 195200 | 383.9 | 680.8673333 | 3.13 | Cube | 33.76 | 1366.1
C-3-L-SS-2 | 66 | 159 | 2.88 | 480 | 3.02 | 195200 | 383.9 | 680.8673333 | 3.13 | Cube | 33.76 | 1333.2
C-3-H-SS-1 | 67 | 159 | 2.88 | 480 | 3.02 | 195200 | 383.9 | 680.8673333 | 3.13 | Cube | 41.92 | 1465.9
C-3-H-SS-2 | 68 | 159 | 2.88 | 480 | 3.02 | 195200 | 383.9 | 680.8673333 | 3.13 | Cube | 41.92 | 1451.7
C-4-L-SS-1 | 69 | 159 | 3.8 | 480 | 3.02 | 184433 | 400.7 | 665.6899594 | 5.07 | Cube | 33.76 | 1642.4
C-4-L-SS-2 | 70 | 159 | 3.8 | 480 | 3.02 | 184433 | 400.7 | 665.6899594 | 5.07 | Cube | 33.76 | 1647.8
C-5-L-SS-1 | 71 | 159 | 4.5 | 480 | 3.02 | 177000 | 401 | 647.6890085 | 7.07 | Cube | 33.76 | 1745.8
C-5-L-SS-2 | 72 | 159 | 4.5 | 480 | 3.02 | 177000 | 401 | 647.6890085 | 7.07 | Cube | 33.76 | 1715
D73-C50 | 73 | 72.8 | 2.85 | 215 | 2.95 | 202000 | 258 | 729 | 3.8 | Cyl | 49.9 | 415 | Paper - 6
D73-C50-C-1 | 74 | 72.9 | 2.79 | 216 | 2.96 | 202000 | 258 | 729 | 3.8 | Cyl | 49.9 | 450
D73-C50-C-2 | 75 | 72.8 | 2.78 | 216 | 2.97 | 202000 | 258 | 729 | 3.8 | Cyl | 49.9 | 377
D73-C50-C-3 | 76 | 73.3 | 2.79 | 216 | 2.95 | 202000 | 258 | 729 | 3.8 | Cyl | 49.9 | 294
D73-C50-S-1 | 77 | 73 | 2.83 | 214 | 2.93 | 202000 | 258 | 729 | 3.8 | Cyl | 49.9 | 396
D73-C50-S-2 | 78 | 73 | 2.84 | 215 | 2.95 | 202000 | 258 | 729 | 3.8 | Cyl | 49.9 | 343
D73-C50-S-3 | 79 | 73 | 2.84 | 216 | 2.96 | 202000 | 258 | 729 | 3.8 | Cyl | 49.9 | 252
D73-C60 | 80 | 72.8 | 2.84 | 216 | 2.97 | 202000 | 258 | 729 | 3.8 | Cyl | 63.6 | 487
D73-C60-C-1 | 81 | 73.5 | 2.77 | 216 | 2.94 | 202000 | 258 | 729 | 3.8 | Cyl | 63.6 | 487
D73-C60-C-2 | 82 | 73 | 2.8 | 216 | 2.96 | 202000 | 258 | 729 | 3.8 | Cyl | 63.6 | 434
D73-C60-C-3 | 83 | 73.3 | 2.84 | 217 | 2.96 | 202000 | 258 | 729 | 3.8 | Cyl | 63.6 | 339
D73-C60-S-1 | 84 | 72.8 | 2.8 | 215 | 2.95 | 202000 | 258 | 729 | 3.8 | Cyl | 63.6 | 426
D73-C60-S-2 | 85 | 72.8 | 2.85 | 216 | 2.97 | 202000 | 258 | 729 | 3.8 | Cyl | 63.6 | 403
D73-C60-S-3 | 86 | 72.8 | 2.82 | 216 | 2.97 | 202000 | 258 | 729 | 3.8 | Cyl | 63.6 | 282
D89-C60 | 87 | 89.3 | 3.12 | 266 | 2.98 | 201000 | 321 | 673 | 4.9 | Cyl | 63.6 | 750
D89-C60-C-1 | 88 | 89.3 | 3.15 | 266 | 2.98 | 201000 | 321 | 673 | 4.9 | Cyl | 63.6 | 828
D89-C60-C-2 | 89 | 89.5 | 3.13 | 265 | 2.96 | 201000 | 321 | 673 | 4.9 | Cyl | 63.6 | 726
D89-C60-C-3 | 90 | 89.3 | 3.12 | 265 | 2.97 | 201000 | 321 | 673 | 4.9 | Cyl | 63.6 | 536
D73-C100-L6 | 91 | 73.07 | 2.83 | 440 | 6.02 | 206000 | 298 | 725 | 4.3 | Cyl | 102.1 | 567.2 | Paper - 8
D73-C140-L6 | 92 | 73.8 | 2.82 | 440 | 5.96 | 206000 | 298 | 725 | 4.3 | Cyl | 140 | 749.7
D89-C90-L6 | 93 | 89.26 | 2.8 | 535 | 5.99 | 201000 | 322 | 653 | 3.8 | Cyl | 92.3 | 812.8
D89-C120-L6 | 94 | 88.99 | 2.76 | 536 | 6.02 | 201000 | 322 | 653 | 3.8 | Cyl | 125.2 | 963.1
CHS 104x2-C30 | 95 | 104 | 2 | 300 | 2.88 | 191900 | 412 | 631 | 4.25 | Cyl | 31 | 699 | Paper - 9
CHS 104x2-C60 | 96 | 104 | 2 | 300 | 2.88 | 191900 | 412 | 631 | 4.25 | Cyl | 49 | 901
CHS 104x2-C100 | 97 | 104 | 2 | 300 | 2.88 | 191900 | 412 | 631 | 4.25 | Cyl | 65 | 1133
CHS 114x6-C30 | 98 | 114.3 | 6.02 | 300 | 2.62 | 183600 | 266 | 539 | 8.4 | Cyl | 31 | 1593
CHS 114x6-C60 | 99 | 114.3 | 6.02 | 300 | 2.62 | 183600 | 266 | 539 | 8.4 | Cyl | 49 | 1648
CHS 114x6-C100 | 100 | 114.3 | 6.02 | 300 | 2.62 | 183600 | 266 | 539 | 8.4 | Cyl | 65 | 1674
C-S-N | 101 | 120 | 1.77 | 360 | 3 | 185000 | 286.7 | 789.6 | 6.7 | Cube | 50.72 | 823.2 | Paper - 10
C-S-C1 | 102 | 120 | 1.77 | 360 | 3 | 185000 | 286.7 | 789.6 | 6.7 | Cube | 47.76 | 813.8
C-S-C2 | 103 | 120 | 1.77 | 360 | 3 | 185000 | 286.7 | 789.6 | 6.7 | Cube | 45.84 | 802.2
C-S-C3 | 104 | 120 | 1.77 | 360 | 3 | 185000 | 286.7 | 789.6 | 6.7 | Cube | 45.52 | 774.3
C-S-F1 | 105 | 120 | 1.77 | 360 | 3 | 185000 | 286.7 | 789.6 | 6.7 | Cube | 46.88 | 806.7
C-S-F2 | 106 | 120 | 1.77 | 360 | 3 | 185000 | 286.7 | 789.6 | 6.7 | Cube | 44.96 | 768.4
C-S-F3 | 107 | 120 | 1.77 | 360 | 3 | 185000 | 286.7 | 789.6 | 6.7 | Cube | 44.24 | 777.2
CS-0 | 108 | 168.9 | 2.86 | 510 | 3.02 | 196300 | 339.6 | 770.6 | 8 | Cyl | 41.2 | 1707.5 | Paper - 11
CS-25 | 109 | 168.4 | 2.86 | 510 | 3.03 | 196300 | 339.6 | 770.6 | 8 | Cyl | 41.7 | 1595.1
CS-50 | 110 | 169.7 | 2.86 | 510 | 3.01 | 196300 | 339.6 | 770.6 | 8 | Cyl | 41 | 1607.4
CS-100 | 111 | 170.6 | 2.86 | 510 | 2.99 | 196300 | 339.6 | 770.6 | 8 | Cyl | 37.8 | 1573.1
304-t8c40 | 112 | 298.45 | 7.74 | 900.2 | 3.02 | 193250 | 248 | 633 | 6.4 | Cube | 32 | 4709.6 | Paper - 13
304-t10c40 | 113 | 299 | 9.89 | 898.6 | 3.01 | 198350 | 242 | 634 | 5.8 | Cube | 32 | 5325.3
304-t12c40 | 114 | 297.56 | 11.85 | 902.1 | 3.03 | 208420 | 249 | 603 | 6.3 | Cube | 32 | 6064.6
304-t8c44 | 115 | 299 | 7.74 | 900.6 | 3.01 | 193250 | 248 | 633 | 6.4 | Cube | 35.44 | 4955.5
304-t10c44 | 116 | 299 | 9.89 | 899.2 | 3.01 | 198350 | 242 | 634 | 5.8 | Cube | 35.44 | 5378.7
304-t12c44 | 117 | 297.65 | 11.87 | 900 | 3.02 | 208420 | 249 | 603 | 6.3 | Cube | 35.44 | 6154.2
304-t8c48 | 118 | 298.52 | 7.76 | 900 | 3.01 | 193250 | 248 | 633 | 6.4 | Cube | 38.16 | 4640.4
304-t10c48 | 119 | 298.45 | 9.87 | 900.4 | 3.02 | 198350 | 242 | 634 | 5.8 | Cube | 38.16 | 5444.8
304-t12c48 | 120 | 298.28 | 11.89 | 899.2 | 3.01 | 208420 | 249 | 603 | 6.3 | Cube | 38.16 | 6224.9
2205-t8c43 | 121 | 323.22 | 7.88 | 975 | 3.02 | 192330 | 544 | 725 | 5.7 | Cube | 34.4 | 10167.4
2205-t10c43 | 122 | 324 | 9.85 | 973.2 | 3 | 201220 | 542 | 719 | 6.1 | Cube | 34.4 | 11016.6
2205-t12c43 | 123 | 323.25 | 11.92 | 976.5 | 3.02 | 199540 | 542 | 724 | 6.2 | Cube | 34.4 | 12726.2
2205-t8c50 | 124 | 323.22 | 7.88 | 975.1 | 3.02 | 192330 | 544 | 725 | 5.7 | Cube | 40 | 10298.8
2205-t10c50 | 125 | 323 | 9.89 | 974.6 | 3.02 | 201220 | 542 | 719 | 6.1 | Cube | 40 | 9729.6
2205-t12c50 | 126 | 324.5 | 11.94 | 974.6 | 3 | 199540 | 542 | 724 | 6.2 | Cube | 40 | 12235.3
2205-t8c54 | 127 | 325 | 7.85 | 975.2 | 3 | 192330 | 544 | 725 | 5.7 | Cube | 43.04 | 10436.7
2205-t10c54 | 128 | 324.2 | 9.9 | 973.4 | 3 | 201220 | 542 | 719 | 6.1 | Cube | 43.04 | 13200.3
2205-t12c54 | 129 | 324.31 | 11.94 | 975.5 | 3.01 | 199540 | 542 | 724 | 6.2 | Cube | 43.04 | 13115.7
S5C30 | 130 | 101.6 | 1.5 | 304.8 | 3 | 198000 | 470 | 735.3615172 | 3.5 | Cyl | 30 | 478 | Paper - 14
S5C40 | 131 | 101.6 | 1.5 | 304.8 | 3 | 198000 | 470 | 735.3615172 | 3.5 | Cyl | 40 | 552
60.5x2.8C40 | 132 | 60.4 | 2.78 | 181.2 | 3 | 196000 | 296 | 708 | 6 | Cyl | 36.4 | 358 | Paper - 16
60.5x2.8C40R | 133 | 60.4 | 2.76 | 181.2 | 3 | 196000 | 296 | 708 | 6 | Cyl | 36.4 | 362.8
60.5x2.8C80 | 134 | 60.4 | 2.75 | 181.2 | 3 | 196000 | 296 | 708 | 6 | Cyl | 85.8 | 495.5
60.5x2.8C120 | 135 | 60.4 | 2.77 | 181.2 | 3 | 196000 | 296 | 708 | 6 | Cyl | 120 | 578.5
76X3.0C40 | 136 | 76.4 | 2.95 | 229.2 | 3 | 202000 | 258 | 709 | 4 | Cyl | 36.4 | 489.3
76X3.0C80 | 137 | 76.4 | 2.95 | 229.2 | 3 | 202000 | 258 | 709 | 4 | Cyl | 85.8 | 682.4
76X3.0C80R | 138 | 76.3 | 2.95 | 228.9 | 3 | 202000 | 258 | 709 | 4 | Cyl | 85.8 | 694.4
76X3.0C120 | 139 | 76.3 | 2.95 | 228.9 | 3 | 202000 | 258 | 709 | 4 | Cyl | 120 | 869.2
114.3X3.0C40 | 140 | 114.4 | 2.91 | 343.2 | 3 | 195000 | 293 | 678 | 7 | Cyl | 36.4 | 864.1
114.3X3.0C80 | 141 | 114.4 | 2.95 | 343.2 | 3 | 195000 | 293 | 678 | 7 | Cyl | 85.8 | 1240.2
114.3X3.0C120 | 142 | 114.5 | 2.91 | 343.5 | 3 | 195000 | 293 | 678 | 7 | Cyl | 120 | 1766.7
165.2X3.0C40 | 143 | 165.2 | 2.98 | 495.6 | 3 | 201000 | 267 | 684 | 9 | Cyl | 36.4 | 1438.3
165.2X3.0C80 | 144 | 165.4 | 2.96 | 496.2 | 3 | 201000 | 267 | 684 | 9 | Cyl | 85.8 | 2312.2
165.2X3.0C120 | 145 | 165.3 | 2.97 | 495.9 | 3 | 201000 | 267 | 684 | 9 | Cyl | 120 | 2699.3
60.5 × 2.8-SW-C35 | 146 | 60.43 | 2.91 | 151.3 | 2.5 | 188700 | 333 | 729.2 | 4.9 | Cyl | 39 | 563.8 | Paper - 20
60.5 × 2.8-SW-C35-r | 147 | 60.53 | 2.89 | 151 | 2.49 | 188700 | 333 | 729.2 | 4.9 | Cyl | 39 | 581.2
60.5 × 2.8-SW-C70 | 148 | 60.48 | 2.88 | 151 | 2.5 | 188700 | 333 | 729.2 | 4.9 | Cyl | 77 | 562.9
60.5 × 2.8-SW-C70-r | 149 | 60.48 | 2.96 | 151 | 2.5 | 188700 | 333 | 729.2 | 4.9 | Cyl | 77 | 543.4
60.5 × 2.8-SW-SS-C35 | 150 | 60.55 | 2.89 | 151 | 2.49 | 188700 | 333 | 729.2 | 4.9 | Cyl | 34.4 | 460.6
60.5 × 2.8-SW-SS-C35-r | 151 | 60.38 | 2.89 | 151 | 2.5 | 188700 | 333 | 729.2 | 4.9 | Cyl | 34.4 | 462.6
60.5 × 2.8-SW-SS-C70 | 152 | 60.5 | 2.89 | 151 | 2.5 | 188700 | 333 | 729.2 | 4.9 | Cyl | 74 | 470
60.5 × 2.8-SW-SS-C70-r | 153 | 60.4 | 2.92 | 151 | 2.5 | 188700 | 333 | 729.2 | 4.9 | Cyl | 74 | 487.1
76.3 × 3.0-SW-C35 | 154 | 76.43 | 3.1 | 190 | 2.49 | 202000 | 288 | 742.5 | 7.3 | Cyl | 39 | 706.3
76.3 × 3.0-SW-C35-r | 155 | 76.33 | 3.1 | 190 | 2.49 | 202000 | 288 | 742.5 | 7.3 | Cyl | 39 | 636.3
76.3 × 3.0-SW-C70 | 156 | 76.3 | 3.09 | 190 | 2.49 | 202000 | 288 | 742.5 | 7.3 | Cyl | 77 | 675.4
76.3 × 3.0-SW-SS-C35 | 157 | 76.38 | 3.11 | 190 | 2.49 | 202000 | 288 | 742.5 | 7.3 | Cyl | 34.4 | 595.1
76.3 × 3.0-SW-SS-C70 | 158 | 76.35 | 3.12 | 190.3 | 2.49 | 202000 | 288 | 742.5 | 7.3 | Cyl | 74 | 635
114.3 × 3.0-SW-C35 | 159 | 114.4 | 3.08 | 285 | 2.49 | 187900 | 320 | 699.9 | 6.1 | Cyl | 39 | 945.4
114.3 × 3.0-SW-C70 | 160 | 114.43 | 3.08 | 285 | 2.49 | 187900 | 320 | 699.9 | 6.1 | Cyl | 77 | 1184.3
114.3 × 3.0-SW-SS-C35 | 161 | 114.53 | 3.1 | 285 | 2.49 | 187900 | 320 | 699.9 | 6.1 | Cyl | 34.4 | 906
114.3 × 3.0-SW-SS-C70 | 162 | 114.35 | 3.07 | 285 | 2.49 | 187900 | 320 | 699.9 | 6.1 | Cyl | 74 | 1245
139.4 × 3.0-SW-C35 | 163 | 140.08 | 3.04 | 348 | 2.48 | 195300 | 318 | 686.7 | 6.3 | Cyl | 39 | 1191.1
139.4 × 3.0-SW-C70 | 164 | 140.13 | 3.05 | 348 | 2.48 | 195300 | 318 | 686.7 | 6.3 | Cyl | 77 | 1789.4
139.4 × 3.0-SW-SS-C35 | 165 | 140.18 | 3.04 | 348 | 2.48 | 195300 | 318 | 686.7 | 6.3 | Cyl | 34.4 | 1135.1
139.4 × 3.0-SW-SS-C35-r | 166 | 140.1 | 3.03 | 348 | 2.48 | 195300 | 318 | 686.7 | 6.3 | Cyl | 34.4 | 1145.6
139.4 × 3.0-SW-SS-C70 | 167 | 140.18 | 3.02 | 348 | 2.48 | 195300 | 318 | 686.7 | 6.3 | Cyl | 74.4 | 1711.3
165.2 × 3.0-SW-C35 | 168 | 164.98 | 3.09 | 412 | 2.5 | 198100 | 300 | 714.9 | 9 | Cyl | 39 | 1442.7
165.2 × 3.0-SW-C70 | 169 | 165.35 | 3.1 | 412 | 2.49 | 198100 | 300 | 714.9 | 9 | Cyl | 77 | 2290.5
165.2 × 3.0-SW-SS-C35 | 170 | 165.03 | 3.1 | 412 | 2.5 | 198100 | 300 | 714.9 | 9 | Cyl | 34.4 | 1323.1
165.2 × 3.0-SW-SS-C70 | 171 | 165.2 | 3.06 | 412 | 2.49 | 198100 | 300 | 714.9 | 9 | Cyl | 74.4 | 2269
CFSST-D125-a | 172 | 124.8 | 1.31 | 375.3 | 3.01 | 217000 | 496 | 777 | 3.2 | Cyl | 54.5 | 1131 | Paper - 21
CFSST-D125-b | 173 | 125.3 | 1.3 | 374.5 | 2.99 | 217000 | 496 | 777 | 3.2 | Cyl | 54.5 | 1142
CFSST-D150-a | 174 | 150.1 | 1.68 | 444.8 | 2.96 | 215000 | 493 | 780 | 3.2 | Cyl | 54.5 | 1698
CFSST-D150-b | 175 | 149.8 | 1.65 | 444.9 | 2.97 | 215000 | 493 | 780 | 3.2 | Cyl | 54.5 | 1661
CFSST-D180-a | 176 | 180.7 | 1.69 | 539.7 | 2.99 | 215000 | 493 | 780 | 3.2 | Cyl | 54.5 | 2169
CFSST-D180-b | 177 | 180.7 | 1.7 | 540.4 | 2.99 | 215000 | 493 | 780 | 3.2 | Cyl | 54.5 | 2193
S50-H | 178 | 50.9 | 3.07 | 150 | 2.95 | 195000 | 228.2 | 562.1 | 8.3 | Cyl | 35.8 | 235 | Paper - 22
S101-H | 179 | 101.9 | 2.79 | 400 | 3.93 | 195000 | 225.7 | 656.4 | 8.3 | Cyl | 35.8 | 570
S114-H | 180 | 114.1 | 2.79 | 400 | 3.51 | 195000 | 280.7 | 617.8 | 8.3 | Cyl | 35.8 | 766
S165-H | 181 | 168.4 | 3.22 | 400 | 2.38 | 195000 | 281.1 | 615.8 | 8.3 | Cyl | 35.8 | 1449
S101-C | 182 | 101.2 | 2.83 | 400 | 3.95 | 195000 | 324.4 | 647.2 | 8.3 | Cyl | 31.4 | 729
S114-C | 183 | 113.9 | 2.88 | 400 | 3.51 | 195000 | 270.3 | 579.4 | 8.3 | Cyl | 31.4 | 800
S165-C | 184 | 168.2 | 3.15 | 400 | 2.38 | 195000 | 280.1 | 575.3 | 8.3 | Cyl | 31.4 | 1522
C0-37 | 185 | 114.3 | 3.05 | 290 | 2.54 | 189099 | 293 | 602.0769075 | 10 | Cyl | 43.6 | 831 | Paper - 24
C0-50 | 186 | 101 | 2 | 290 | 2.87 | 208228 | 357 | 690.286766 | 9.21 | Cyl | 43.6 | 600
C0-67 | 187 | 101 | 1.5 | 290 | 2.87 | 204581 | 322 | 655.5634704 | 9.09 | Cyl | 43.6 | 562
L-219-0-1 | 188 | 219 | 3.9 | 620 | 2.83 | 203500 | 269.3 | 710.3 | 9.1 | Cyl | 35.6 | 2271 | Paper - 25
L-219-0-2 | 189 | 219 | 3.9 | 620 | 2.83 | 203500 | 269.3 | 710.3 | 9.1 | Cyl | 35.6 | 2459
L-219-0-3 | 190 | 219 | 3.9 | 620 | 2.83 | 203500 | 269.3 | 710.3 | 9.1 | Cyl | 35.6 | 2331
L-219-50-1 | 191 | 219 | 3.9 | 620 | 2.83 | 203500 | 269.3 | 710.3 | 9.1 | Cyl | 33.12 | 2242
L-219-50-2 | 192 | 219 | 3.9 | 620 | 2.83 | 203500 | 269.3 | 710.3 | 9.1 | Cyl | 33.12 | 2304
L-219-50-3 | 193 | 219 | 3.9 | 620 | 2.83 | 203500 | 269.3 | 710.3 | 9.1 | Cyl | 33.12 | 2306
L-219-100-1 | 194 | 219 | 3.9 | 620 | 2.83 | 203500 | 269.3 | 710.3 | 9.1 | Cyl | 33.84 | 2254
L-219-100-2 | 195 | 219 | 3.9 | 620 | 2.83 | 203500 | 269.3 | 710.3 | 9.1 | Cyl | 33.84 | 2270
L-219-100-3 | 196 | 219 | 3.9 | 620 | 2.83 | 203500 | 269.3 | 710.3 | 9.1 | Cyl | 33.84 | 2218
L-114-0-1 | 197 | 114 | 4.2 | 350 | 3.07 | 199500 | 346.1 | 769.3 | 5.9 | Cyl | 35.6 | 1082
L-114-0-2 | 198 | 114 | 4.2 | 350 | 3.07 | 199500 | 346.1 | 769.3 | 5.9 | Cyl | 35.6 | 1099
L-114-0-3 | 199 | 114 | 4.2 | 350 | 3.07 | 199500 | 346.1 | 769.3 | 5.9 | Cyl | 35.6 | 1116
L-114-50-1 | 200 | 114 | 4.2 | 350 | 3.07 | 199500 | 346.1 | 769.3 | 5.9 | Cyl | 33.12 | 1053
L-114-50-2 | 201 | 114 | 4.2 | 350 | 3.07 | 199500 | 346.1 | 769.3 | 5.9 | Cyl | 33.12 | 956
L-114-50-3 | 202 | 114 | 4.2 | 350 | 3.07 | 199500 | 346.1 | 769.3 | 5.9 | Cyl | 33.12 | 1040
L-114-100-1 | 203 | 114 | 4.2 | 350 | 3.07 | 199500 | 346.1 | 769.3 | 5.9 | Cyl | 33.84 | 1016
L-114-100-2 | 204 | 114 | 4.2 | 350 | 3.07 | 199500 | 346.1 | 769.3 | 5.9 | Cyl | 33.84 | 1023
L-114-100-3 | 205 | 114 | 4.2 | 350 | 3.07 | 199500 | 346.1 | 769.3 | 5.9 | Cyl | 33.84 | 990
H-114-0-1 | 206 | 114 | 4.2 | 350 | 3.07 | 199500 | 346.1 | 769.3 | 5.9 | Cyl | 52.64 | 1318
H-114-0-2 | 207 | 114 | 4.2 | 350 | 3.07 | 199500 | 346.1 | 769.3 | 5.9 | Cyl | 52.64 | 1317
H-114-50-1 | 208 | 114 | 4.2 | 350 | 3.07 | 199500 | 346.1 | 769.3 | 5.9 | Cyl | 45.84 | 1171
H-114-50-2 | 209 | 114 | 4.2 | 350 | 3.07 | 199500 | 346.1 | 769.3 | 5.9 | Cyl | 45.84 | 1174
H-114-100-1 | 210 | 114 | 4.2 | 350 | 3.07 | 199500 | 346.1 | 769.3 | 5.9 | Cyl | 41.68 | 1074
H-114-100-2 | 211 | 114 | 4.2 | 350 | 3.07 | 199500 | 346.1 | 769.3 | 5.9 | Cyl | 41.68 | 1091